## Sheet1
20004.453 | 0.74593 | -0.02424
15829.126 | 0.75267 | -0.00977
12516.703 | 0.75975 | 0.00242
9909.4424 | 0.76619 | 0.01124
7835.48 | 0.77156 | 0.01687
6217.2461 | 0.77856 | 0.02475
4905.291 | 0.78584 | 0.028
3881.2737 | 0.79161 | 0.03214
3070.9827 | 0.79872 | 0.03757
2430.7778 | 0.80582 | 0.03884
1923.1537 | 0.8119 | 0.04291
1522.4358 | 0.81902 | 0.04512
1203.8446 | 0.82698 | 0.04687
952.86591 | 0.83285 | 0.04961
754.27557 | 0.84015 | 0.05179
596.71857 | 0.84851 | 0.05378
471.96338 | 0.85606 | 0.05843
373.20856 | 0.86412 | 0.06196
295.47278 | 0.87321 | 0.06595
233.87738 | 0.88275 | 0.07011
185.05922 | 0.89137 | 0.07479
146.35823 | 0.90294 | 0.07939
115.77804 | 0.91367 | 0.08697
91.6721 | 0.9277 | 0.09366
72.51701 | 0.94181 | 0.10035
57.36816 | 0.9569 | 0.10935
45.3629 | 0.97703 | 0.1153
35.93134 | 1.00007 | 0.12045
28.40909 | 1.02413 | 0.12133
22.48202 | 1.04877 | 0.11884
17.79613 | 1.07143 | 0.11392
14.06813 | 1.09294 | 0.10263
11.1448 | 1.10828 | 0.09372
8.81772 | 1.12289 | 0.08356
6.97545 | 1.13533 | 0.07205
5.5173 | 1.14194 | 0.06418
4.36941 | 1.14672 | 0.05723
3.45686 | 1.15165 | 0.04843
2.73547 | 1.15717 | 0.04162
2.16054 | 1.1632 | 0.03835
1.70952 | 1.16769 | 0.03809
1.35352 | 1.16934 | 0.04115
1.07079 | 1.16896 | 0.04318
0.84734 | 1.16687 | 0.04246
0.67072 | 1.16824 | 0.04142
0.53067 | 1.17194 | 0.03936
0.41976 | 1.18072 | 0.03937
0.33183 | 1.19323 | 0.04369
0.26261 | 1.20685 | 0.05584
0.20791 | 1.2169 | 0.07578
0.16452 | 1.21961 | 0.09833
0.13007 | 1.21639 | 0.11754
0.10309 | 1.2135 | 0.12943
0.08153 | 1.21825 | 0.13573
0.06443 | 1.23259 | 0.14446
0.05102 | 1.25537 | 0.15438
0.04042 | 1.28945 | 0.1703
0.03192 | 1.3358 | 0.1991
0.02528 | 1.3835 | 0.24749
0.01999 | 1.42081 | 0.31009