## Sheet1
20004.453 | 0.7144 | -0.02285
15829.126 | 0.72268 | -0.01119
12516.703 | 0.73051 | 0.0025
9909.4424 | 0.73607 | 0.01047
7835.48 | 0.74275 | 0.0202
6217.2461 | 0.74949 | 0.02445
4905.291 | 0.75586 | 0.02939
3881.2737 | 0.76173 | 0.03411
3070.9827 | 0.76897 | 0.03615
2430.7778 | 0.77605 | 0.03902
1923.1537 | 0.7827 | 0.04184
1522.4358 | 0.78932 | 0.04474
1203.8446 | 0.79702 | 0.04883
952.86591 | 0.80388 | 0.05132
754.27557 | 0.81066 | 0.05295
596.71857 | 0.82 | 0.0557
471.96338 | 0.82713 | 0.05818
373.20856 | 0.83435 | 0.06221
295.47278 | 0.84408 | 0.06705
233.87738 | 0.85349 | 0.07001
185.05922 | 0.86209 | 0.07373
146.35823 | 0.87383 | 0.07946
115.77804 | 0.884 | 0.08724
91.6721 | 0.89835 | 0.09426
72.51701 | 0.91236 | 0.10159
57.36816 | 0.92844 | 0.10936
45.3629 | 0.94797 | 0.1171
35.93134 | 0.97114 | 0.12277
28.40909 | 0.99547 | 0.12476
22.48202 | 1.02104 | 0.12247
17.79613 | 1.04519 | 0.11659
14.06813 | 1.06717 | 0.10902
11.1448 | 1.08407 | 0.09751
8.81772 | 1.09805 | 0.08663
6.97545 | 1.10941 | 0.07557
5.5173 | 1.11953 | 0.065
4.36941 | 1.12539 | 0.05756
3.45686 | 1.13025 | 0.05143
2.73547 | 1.13471 | 0.0457
2.16054 | 1.13897 | 0.04111
1.70952 | 1.14291 | 0.03907
1.35352 | 1.1453 | 0.03818
1.07079 | 1.14764 | 0.03666
0.84734 | 1.15086 | 0.03793
0.67072 | 1.15473 | 0.04007
0.53067 | 1.15717 | 0.04383
0.41976 | 1.16107 | 0.04857
0.33183 | 1.16479 | 0.05415
0.26261 | 1.17077 | 0.06108
0.20791 | 1.17679 | 0.07051
0.16452 | 1.18331 | 0.0817
0.13007 | 1.19126 | 0.09343
0.10309 | 1.20284 | 0.10735
0.08153 | 1.2181 | 0.12666
0.06443 | 1.2338 | 0.15138
0.05102 | 1.24669 | 0.17761
0.04042 | 1.263 | 0.20159
0.03192 | 1.28778 | 0.22622
0.02528 | 1.3189 | 0.25645
0.01999 | 1.35194 | 0.29125