## Sheet1
20004.453 | 0.71273 | -0.02426
15829.126 | 0.71916 | -0.00885
12516.703 | 0.72638 | 0.00068
9909.4424 | 0.73296 | 0.01128
7835.48 | 0.74049 | 0.01946
6217.2461 | 0.74685 | 0.02242
4905.291 | 0.75252 | 0.02849
3881.2737 | 0.76024 | 0.03449
3070.9827 | 0.76446 | 0.0388
2430.7778 | 0.77337 | 0.03937
1923.1537 | 0.77866 | 0.04252
1522.4358 | 0.78797 | 0.04443
1203.8446 | 0.79373 | 0.04719
952.86591 | 0.79969 | 0.04933
754.27557 | 0.80733 | 0.05262
596.71857 | 0.81659 | 0.05625
471.96338 | 0.82349 | 0.05862
373.20856 | 0.83093 | 0.06218
295.47278 | 0.84176 | 0.06584
233.87738 | 0.8486 | 0.06858
185.05922 | 0.86041 | 0.07463
146.35823 | 0.87031 | 0.0796
115.77804 | 0.8799 | 0.08643
91.6721 | 0.8937 | 0.09377
72.51701 | 0.90718 | 0.10252
57.36816 | 0.9259 | 0.10963
45.3629 | 0.94606 | 0.11831
35.93134 | 0.96694 | 0.12253
28.40909 | 0.99231 | 0.12336
22.48202 | 1.0167 | 0.12188
17.79613 | 1.04012 | 0.11815
14.06813 | 1.06121 | 0.10785
11.1448 | 1.07981 | 0.09803
8.81772 | 1.09368 | 0.08562
6.97545 | 1.1054 | 0.07624
5.5173 | 1.11384 | 0.06569
4.36941 | 1.12122 | 0.05663
3.45686 | 1.12556 | 0.05101
2.73547 | 1.13056 | 0.0448
2.16054 | 1.13312 | 0.04092
1.70952 | 1.13731 | 0.03817
1.35352 | 1.13921 | 0.03742
1.07079 | 1.1424 | 0.03748
0.84734 | 1.14531 | 0.0378
0.67072 | 1.14844 | 0.04006
0.53067 | 1.15219 | 0.04317
0.41976 | 1.15589 | 0.04783
0.33183 | 1.15974 | 0.05397
0.26261 | 1.16529 | 0.06086
0.20791 | 1.17212 | 0.06962
0.16452 | 1.18015 | 0.08217
0.13007 | 1.18712 | 0.09721
0.10309 | 1.19459 | 0.11192
0.08153 | 1.20593 | 0.12729
0.06443 | 1.22091 | 0.14681
0.05102 | 1.24002 | 0.16996
0.04042 | 1.25915 | 0.19541
0.03192 | 1.28504 | 0.21967
0.02528 | 1.32103 | 0.24918
0.01999 | 1.36365 | 0.2909