## Sheet1
20004.453 | 0.73853 | -0.01114
15829.126 | 0.74587 | 0.00298
12516.703 | 0.75509 | 0.01368
9909.4424 | 0.76377 | 0.02421
7835.48 | 0.77144 | 0.02891
6217.2461 | 0.77991 | 0.03315
4905.291 | 0.78859 | 0.03984
3881.2737 | 0.79606 | 0.04158
3070.9827 | 0.80286 | 0.04412
2430.7778 | 0.81103 | 0.04789
1923.1537 | 0.81922 | 0.04988
1522.4358 | 0.82667 | 0.05139
1203.8446 | 0.83608 | 0.05566
952.86591 | 0.84289 | 0.05727
754.27557 | 0.85117 | 0.06135
596.71857 | 0.86108 | 0.06373
471.96338 | 0.87046 | 0.06503
373.20856 | 0.87825 | 0.06892
295.47278 | 0.88946 | 0.07173
233.87738 | 0.89951 | 0.07617
185.05922 | 0.90913 | 0.08056
146.35823 | 0.92063 | 0.0861
115.77804 | 0.93207 | 0.09075
91.6721 | 0.94444 | 0.09821
72.51701 | 0.95742 | 0.10707
57.36816 | 0.97074 | 0.11539
45.3629 | 0.98611 | 0.12646
35.93134 | 1.00303 | 0.13771
28.40909 | 1.02334 | 0.15376
22.48202 | 1.04898 | 0.16758
17.79613 | 1.07779 | 0.18329
14.06813 | 1.1127 | 0.19552
11.1448 | 1.15132 | 0.20263
8.81772 | 1.19218 | 0.20593
6.97545 | 1.23679 | 0.20319
5.5173 | 1.27108 | 0.18988
4.36941 | 1.30824 | 0.18005
3.45686 | 1.33472 | 0.16229
2.73547 | 1.36017 | 0.14275
2.16054 | 1.3789 | 0.12693
1.70952 | 1.39206 | 0.1121
1.35352 | 1.40336 | 0.0991
1.07079 | 1.41295 | 0.08974
0.84734 | 1.42094 | 0.08309
0.67072 | 1.42667 | 0.07987
0.53067 | 1.43226 | 0.07728
0.41976 | 1.43839 | 0.07723
0.33183 | 1.44571 | 0.08138
0.26261 | 1.45302 | 0.08799
0.20791 | 1.45936 | 0.09675
0.16452 | 1.46764 | 0.10664
0.13007 | 1.48123 | 0.11997
0.10309 | 1.4962 | 0.13933
0.08153 | 1.51133 | 0.16304
0.06443 | 1.52911 | 0.18873
0.05102 | 1.54968 | 0.20785
0.04042 | 1.58189 | 0.23199
0.03192 | 1.61792 | 0.26685
0.02528 | 1.65215 | 0.30534
0.01999 | 1.69275 | 0.3397