## Sheet1
20004.453 | 0.7503 | -0.01055
15829.126 | 0.75922 | 0.00362
12516.703 | 0.76861 | 0.01481
9909.4424 | 0.77514 | 0.02384
7835.48 | 0.78551 | 0.02852
6217.2461 | 0.79279 | 0.03249
4905.291 | 0.80159 | 0.03892
3881.2737 | 0.80944 | 0.04234
3070.9827 | 0.81604 | 0.04316
2430.7778 | 0.82414 | 0.04854
1923.1537 | 0.83291 | 0.04968
1522.4358 | 0.84031 | 0.0525
1203.8446 | 0.84779 | 0.05482
952.86591 | 0.85651 | 0.0565
754.27557 | 0.86468 | 0.05949
596.71857 | 0.87176 | 0.06334
471.96338 | 0.88262 | 0.06543
373.20856 | 0.89189 | 0.06952
295.47278 | 0.90234 | 0.07207
233.87738 | 0.91232 | 0.07494
185.05922 | 0.92103 | 0.08156
146.35823 | 0.9346 | 0.08755
115.77804 | 0.94345 | 0.09232
91.6721 | 0.95686 | 0.09739
72.51701 | 0.96883 | 0.10689
57.36816 | 0.98307 | 0.11529
45.3629 | 0.99879 | 0.1248
35.93134 | 1.01665 | 0.13878
28.40909 | 1.03661 | 0.15379
22.48202 | 1.06286 | 0.16876
17.79613 | 1.09149 | 0.18205
14.06813 | 1.12576 | 0.19537
11.1448 | 1.16492 | 0.20394
8.81772 | 1.2051 | 0.20566
6.97545 | 1.24506 | 0.20198
5.5173 | 1.28732 | 0.18997
4.36941 | 1.31758 | 0.17841
3.45686 | 1.34752 | 0.15938
2.73547 | 1.37154 | 0.14331
2.16054 | 1.3895 | 0.12614
1.70952 | 1.40383 | 0.11098
1.35352 | 1.41554 | 0.09815
1.07079 | 1.42456 | 0.08959
0.84734 | 1.43078 | 0.08336
0.67072 | 1.43726 | 0.07959
0.53067 | 1.44354 | 0.0769
0.41976 | 1.45041 | 0.07758
0.33183 | 1.45692 | 0.08185
0.26261 | 1.46238 | 0.0882
0.20791 | 1.46981 | 0.09552
0.16452 | 1.4807 | 0.10591
0.13007 | 1.49327 | 0.12198
0.10309 | 1.50607 | 0.14186
0.08153 | 1.51902 | 0.16243
0.06443 | 1.53646 | 0.18473
0.05102 | 1.56338 | 0.20436
0.04042 | 1.59506 | 0.23505
0.03192 | 1.62466 | 0.27112
0.02528 | 1.65809 | 0.30307
0.01999 | 1.7069 | 0.33568