## Sheet1
20004.453 | 0.77251 | -0.01014
15829.126 | 0.78149 | 0.00357
12516.703 | 0.79146 | 0.01347
9909.4424 | 0.80017 | 0.02121
7835.48 | 0.80894 | 0.02872
6217.2461 | 0.8163 | 0.03558
4905.291 | 0.82412 | 0.03805
3881.2737 | 0.83196 | 0.04063
3070.9827 | 0.84045 | 0.0454
2430.7778 | 0.8455 | 0.04606
1923.1537 | 0.8543 | 0.04966
1522.4358 | 0.8634 | 0.05304
1203.8446 | 0.87223 | 0.05502
952.86591 | 0.87903 | 0.05721
754.27557 | 0.88877 | 0.05976
596.71857 | 0.8976 | 0.06132
471.96338 | 0.90488 | 0.0645
373.20856 | 0.91516 | 0.06822
295.47278 | 0.92614 | 0.07433
233.87738 | 0.9343 | 0.07605
185.05922 | 0.94533 | 0.08205
146.35823 | 0.95654 | 0.08447
115.77804 | 0.96648 | 0.09207
91.6721 | 0.98073 | 0.09783
72.51701 | 0.99278 | 0.10621
57.36816 | 1.00499 | 0.11423
45.3629 | 1.02337 | 0.12675
35.93134 | 1.0403 | 0.13778
28.40909 | 1.0593 | 0.15167
22.48202 | 1.08409 | 0.16822
17.79613 | 1.1139 | 0.18214
14.06813 | 1.14941 | 0.19272
11.1448 | 1.1866 | 0.20047
8.81772 | 1.22797 | 0.20442
6.97545 | 1.27206 | 0.20002
5.5173 | 1.30367 | 0.18798
4.36941 | 1.34227 | 0.17604
3.45686 | 1.36884 | 0.15951
2.73547 | 1.39144 | 0.14226
2.16054 | 1.41032 | 0.12379
1.70952 | 1.42393 | 0.11044
1.35352 | 1.43384 | 0.09702
1.07079 | 1.44342 | 0.08761
0.84734 | 1.45159 | 0.08143
0.67072 | 1.45772 | 0.07795
0.53067 | 1.46309 | 0.07741
0.41976 | 1.46852 | 0.07746
0.33183 | 1.47545 | 0.08018
0.26261 | 1.48337 | 0.08661
0.20791 | 1.49064 | 0.09683
0.16452 | 1.49803 | 0.10737
0.13007 | 1.50918 | 0.11993
0.10309 | 1.52495 | 0.13679
0.08153 | 1.54311 | 0.16001
0.06443 | 1.56219 | 0.18799
0.05102 | 1.57985 | 0.21162
0.04042 | 1.60708 | 0.23357
0.03192 | 1.64576 | 0.26327
0.02528 | 1.68478 | 0.30177
0.01999 | 1.72453 | 0.3418