## Sheet1
20004.453 | 0.37614 | -0.03811
15829.126 | 0.38128 | -0.01834
12516.703 | 0.38962 | -0.00453
9909.4424 | 0.39733 | 0.01139
7835.48 | 0.40638 | 0.02274
6217.2461 | 0.41251 | 0.03264
4905.291 | 0.42038 | 0.04199
3881.2737 | 0.42791 | 0.05016
3070.9827 | 0.43834 | 0.05826
2430.7778 | 0.44738 | 0.06469
1923.1537 | 0.45934 | 0.07257
1522.4358 | 0.47272 | 0.0787
1203.8446 | 0.48365 | 0.08416
952.86591 | 0.4974 | 0.09151
754.27557 | 0.50946 | 0.09924
596.71857 | 0.52563 | 0.10707
471.96338 | 0.54175 | 0.1136
373.20856 | 0.55779 | 0.12038
295.47278 | 0.57631 | 0.12866
233.87738 | 0.59576 | 0.13626
185.05922 | 0.6163 | 0.14313
146.35823 | 0.63628 | 0.15121
115.77804 | 0.65846 | 0.16107
91.6721 | 0.68358 | 0.16733
72.51701 | 0.70903 | 0.1776
57.36816 | 0.73261 | 0.18206
45.3629 | 0.7594 | 0.19236
35.93134 | 0.79111 | 0.20666
28.40909 | 0.81688 | 0.21904
22.48202 | 0.85309 | 0.23389
17.79613 | 0.89545 | 0.24551
14.06813 | 0.9333 | 0.24775
11.1448 | 0.98607 | 0.26969
8.81772 | 1.02755 | 0.25829
6.97545 | 1.09093 | 0.2433
5.5173 | 1.15025 | 0.24888
4.36941 | 1.17343 | 0.23905
3.45686 | 1.19308 | 0.20454
2.73547 | 1.22353 | 0.15535
2.16054 | 1.27081 | 0.11702
1.70952 | 1.31893 | 0.10639
1.35352 | 1.34698 | 0.12393
1.07079 | 1.33954 | 0.15078
0.84734 | 1.3004 | 0.16043
0.67072 | 1.25355 | 0.14075
0.53067 | 1.21548 | 0.07872
0.41976 | 1.22359 | -0.00433
0.33183 | 1.28821 | -0.06985
0.26261 | 1.39361 | -0.07834
0.20791 | 1.49539 | -0.01005
0.16452 | 1.54327 | 0.12575
0.13007 | 1.49774 | 0.28347
0.10309 | 1.35302 | 0.39381
0.08153 | 1.16012 | 0.39832
0.06443 | 1.01478 | 0.30698
0.05102 | 0.94995 | 0.08443
0.04042 | 1.06276 | -0.16128
0.03192 | 1.36112 | -0.30507
0.02528 | 1.73664 | -0.21645
0.01999 | 1.9803 | 0.10111