## Sheet1
20004.453 | 0.3746 | -0.03907
15829.126 | 0.38228 | -0.02083
12516.703 | 0.39025 | -0.00341
9909.4424 | 0.39742 | 0.01048
7835.48 | 0.40399 | 0.0207
6217.2461 | 0.41147 | 0.03229
4905.291 | 0.41994 | 0.04182
3881.2737 | 0.42813 | 0.04664
3070.9827 | 0.43751 | 0.05644
2430.7778 | 0.44812 | 0.06354
1923.1537 | 0.45795 | 0.0712
1522.4358 | 0.46989 | 0.07901
1203.8446 | 0.48191 | 0.08389
952.86591 | 0.49587 | 0.09162
754.27557 | 0.50913 | 0.09834
596.71857 | 0.52353 | 0.10423
471.96338 | 0.54247 | 0.1127
373.20856 | 0.55806 | 0.1194
295.47278 | 0.57553 | 0.12831
233.87738 | 0.59326 | 0.1355
185.05922 | 0.61261 | 0.14312
146.35823 | 0.63671 | 0.15003
115.77804 | 0.65762 | 0.15671
91.6721 | 0.68245 | 0.16628
72.51701 | 0.70891 | 0.17438
57.36816 | 0.73286 | 0.18628
45.3629 | 0.76013 | 0.19574
35.93134 | 0.78889 | 0.20072
28.40909 | 0.82208 | 0.2178
22.48202 | 0.85622 | 0.22737
17.79613 | 0.89034 | 0.23783
14.06813 | 0.9309 | 0.261
11.1448 | 0.98534 | 0.25389
8.81772 | 1.03758 | 0.27429
6.97545 | 1.0765 | 0.2584
5.5173 | 1.12751 | 0.22897
4.36941 | 1.19474 | 0.20986
3.45686 | 1.23386 | 0.21392
2.73547 | 1.24231 | 0.2036
2.16054 | 1.23896 | 0.17268
1.70952 | 1.24187 | 0.12117
1.35352 | 1.27044 | 0.06725
1.07079 | 1.32142 | 0.03646
0.84734 | 1.37551 | 0.04297
0.67072 | 1.4075 | 0.07869
0.53067 | 1.3987 | 0.1441
0.41976 | 1.33646 | 0.19257
0.33183 | 1.24502 | 0.18911
0.26261 | 1.16823 | 0.12202
0.20791 | 1.15023 | 0.01115
0.16452 | 1.2171 | -0.09905
0.13007 | 1.35654 | -0.15019
0.10309 | 1.52527 | -0.09743
0.08153 | 1.65787 | 0.07234
0.06443 | 1.69244 | 0.28821
0.05102 | 1.5705 | 0.54221
0.04042 | 1.30114 | 0.68574
0.03192 | 0.9972 | 0.62265
0.02528 | 0.83712 | 0.35117
0.01999 | 0.94929 | 0.03141