## Sheet1
20004.453 | 0.35955 | -0.04684
15829.126 | 0.36393 | -0.02613
12516.703 | 0.36938 | -0.0088
9909.4424 | 0.37609 | 0.00538
7835.48 | 0.38205 | 0.0179
6217.2461 | 0.39085 | 0.02912
4905.291 | 0.39839 | 0.03784
3881.2737 | 0.40835 | 0.04693
3070.9827 | 0.41588 | 0.05405
2430.7778 | 0.42589 | 0.06199
1923.1537 | 0.4366 | 0.0689
1522.4358 | 0.44908 | 0.07469
1203.8446 | 0.45935 | 0.08165
952.86591 | 0.47375 | 0.08905
754.27557 | 0.4872 | 0.09672
596.71857 | 0.5022 | 0.10382
471.96338 | 0.51787 | 0.11005
373.20856 | 0.53336 | 0.11566
295.47278 | 0.55219 | 0.1235
233.87738 | 0.57022 | 0.13148
185.05922 | 0.59103 | 0.13678
146.35823 | 0.61153 | 0.14421
115.77804 | 0.6345 | 0.1524
91.6721 | 0.6565 | 0.15997
72.51701 | 0.68226 | 0.16833
57.36816 | 0.70912 | 0.17574
45.3629 | 0.73737 | 0.18449
35.93134 | 0.76955 | 0.19063
28.40909 | 0.805 | 0.19664
22.48202 | 0.84001 | 0.19771
17.79613 | 0.87753 | 0.1933
14.06813 | 0.91344 | 0.18606
11.1448 | 0.94708 | 0.17286
8.81772 | 0.97678 | 0.15786
6.97545 | 0.99726 | 0.13979
5.5173 | 1.01796 | 0.12387
4.36941 | 1.03364 | 0.10786
3.45686 | 1.04805 | 0.09821
2.73547 | 1.05672 | 0.08954
2.16054 | 1.0614 | 0.08091
1.70952 | 1.06539 | 0.07247
1.35352 | 1.07095 | 0.0639
1.07079 | 1.07974 | 0.05689
0.84734 | 1.09139 | 0.05402
0.67072 | 1.10313 | 0.05692
0.53067 | 1.11237 | 0.06717
0.41976 | 1.1145 | 0.08112
0.33183 | 1.11002 | 0.09187
0.26261 | 1.1044 | 0.09521
0.20791 | 1.10398 | 0.09357
0.16452 | 1.11239 | 0.09057
0.13007 | 1.13121 | 0.0916
0.10309 | 1.1586 | 0.10326
0.08153 | 1.19034 | 0.12958
0.06443 | 1.21848 | 0.17018
0.05102 | 1.23638 | 0.22656
0.04042 | 1.23763 | 0.27981
0.03192 | 1.23646 | 0.3182
0.02528 | 1.24848 | 0.34093
0.01999 | 1.28149 | 0.36195