## Sheet1
20004.453 | 0.36029 | -0.04693
15829.126 | 0.36691 | -0.0262
12516.703 | 0.37369 | -0.00875
9909.4424 | 0.38042 | 0.00566
7835.48 | 0.38587 | 0.01741
6217.2461 | 0.3935 | 0.02744
4905.291 | 0.40115 | 0.03675
3881.2737 | 0.41052 | 0.04582
3070.9827 | 0.41877 | 0.05293
2430.7778 | 0.42872 | 0.06267
1923.1537 | 0.44145 | 0.06975
1522.4358 | 0.45089 | 0.07571
1203.8446 | 0.46387 | 0.08211
952.86591 | 0.47518 | 0.08818
754.27557 | 0.48953 | 0.09387
596.71857 | 0.50483 | 0.10312
471.96338 | 0.51956 | 0.10997
373.20856 | 0.53583 | 0.11676
295.47278 | 0.55381 | 0.12283
233.87738 | 0.57247 | 0.13126
185.05922 | 0.5934 | 0.13929
146.35823 | 0.6142 | 0.14434
115.77804 | 0.63625 | 0.15222
91.6721 | 0.65826 | 0.15939
72.51701 | 0.68323 | 0.16652
57.36816 | 0.71152 | 0.17663
45.3629 | 0.73987 | 0.18262
35.93134 | 0.77026 | 0.19192
28.40909 | 0.80573 | 0.19567
22.48202 | 0.84219 | 0.19979
17.79613 | 0.8801 | 0.19514
14.06813 | 0.91773 | 0.18606
11.1448 | 0.95026 | 0.17582
8.81772 | 0.98018 | 0.15837
6.97545 | 1.00168 | 0.14306
5.5173 | 1.02328 | 0.12541
4.36941 | 1.03734 | 0.10992
3.45686 | 1.05139 | 0.09696
2.73547 | 1.06073 | 0.08661
2.16054 | 1.06756 | 0.07736
1.70952 | 1.07459 | 0.06982
1.35352 | 1.08148 | 0.06587
1.07079 | 1.08706 | 0.06266
0.84734 | 1.09192 | 0.06078
0.67072 | 1.09713 | 0.06096
0.53067 | 1.10277 | 0.06186
0.41976 | 1.10854 | 0.06543
0.33183 | 1.11426 | 0.07062
0.26261 | 1.12009 | 0.07658
0.20791 | 1.12805 | 0.08477
0.16452 | 1.13761 | 0.09621
0.13007 | 1.14725 | 0.11267
0.10309 | 1.15546 | 0.13118
0.08153 | 1.16509 | 0.1502
0.06443 | 1.17941 | 0.17286
0.05102 | 1.20048 | 0.1981
0.04042 | 1.22344 | 0.23157
0.03192 | 1.24892 | 0.26742
0.02528 | 1.28384 | 0.30314
0.01999 | 1.33364 | 0.34719