## Sheet1
20004.453 | 0.36375 | -0.04714
15829.126 | 0.3681 | -0.02615
12516.703 | 0.37352 | -0.00937
9909.4424 | 0.37907 | 0.00388
7835.48 | 0.38649 | 0.01679
6217.2461 | 0.39148 | 0.02797
4905.291 | 0.39864 | 0.03638
3881.2737 | 0.40785 | 0.04559
3070.9827 | 0.41943 | 0.0541
2430.7778 | 0.42806 | 0.06266
1923.1537 | 0.43889 | 0.0692
1522.4358 | 0.44979 | 0.07606
1203.8446 | 0.46208 | 0.08164
952.86591 | 0.47535 | 0.08604
754.27557 | 0.48868 | 0.09561
596.71857 | 0.50424 | 0.10277
471.96338 | 0.52064 | 0.10989
373.20856 | 0.53553 | 0.11606
295.47278 | 0.55538 | 0.12129
233.87738 | 0.5723 | 0.12955
185.05922 | 0.59175 | 0.13703
146.35823 | 0.61163 | 0.14701
115.77804 | 0.6336 | 0.1537
91.6721 | 0.65794 | 0.16188
72.51701 | 0.68077 | 0.1742
57.36816 | 0.70345 | 0.17507
45.3629 | 0.7311 | 0.18449
35.93134 | 0.77225 | 0.20002
28.40909 | 0.79833 | 0.20838
22.48202 | 0.84027 | 0.21555
17.79613 | 0.88987 | 0.21201
14.06813 | 0.91736 | 0.18489
11.1448 | 0.96596 | 0.20261
8.81772 | 0.97147 | 0.16185
6.97545 | 1.02867 | 0.12759
5.5173 | 1.07264 | 0.15007
4.36941 | 1.05035 | 0.16196
3.45686 | 1.01948 | 0.11837
2.73547 | 1.03105 | 0.04571
2.16054 | 1.09895 | -0.00402
1.70952 | 1.1838 | 0.01059
1.35352 | 1.23426 | 0.08989
1.07079 | 1.20641 | 0.19005
0.84734 | 1.10304 | 0.25007
0.67072 | 0.98319 | 0.2326
0.53067 | 0.87524 | 0.09445
0.41976 | 0.88786 | -0.11064
0.33183 | 1.06293 | -0.28904
0.26261 | 1.35873 | -0.32245
0.20791 | 1.65458 | -0.14668
0.16452 | 1.80969 | 0.21038
0.13007 | 1.71563 | 0.62385
0.10309 | 1.37692 | 0.90992
0.08153 | 0.91728 | 0.9272
0.06443 | 0.56331 | 0.68759
0.05102 | 0.42177 | 0.1219
0.04042 | 0.7148 | -0.51391
0.03192 | 1.50146 | -0.95887
0.02528 | 2.58216 | -0.8311
0.01999 | 3.54095 | -0.01394