## Sheet1
20004.453 | 0.29586 | -0.01514
15829.126 | 0.30348 | -0.00108
12516.703 | 0.3115 | 0.01134
9909.4424 | 0.32235 | 0.02012
7835.48 | 0.32898 | 0.02951
6217.2461 | 0.33706 | 0.03571
4905.291 | 0.34573 | 0.04165
3881.2737 | 0.3527 | 0.04643
3070.9827 | 0.36149 | 0.05077
2430.7778 | 0.36986 | 0.054
1923.1537 | 0.37901 | 0.05971
1522.4358 | 0.3876 | 0.06305
1203.8446 | 0.3978 | 0.06611
952.86591 | 0.40805 | 0.07003
754.27557 | 0.41786 | 0.07434
596.71857 | 0.42879 | 0.07968
471.96338 | 0.44138 | 0.08233
373.20856 | 0.45272 | 0.08697
295.47278 | 0.46695 | 0.0907
233.87738 | 0.47917 | 0.09592
185.05922 | 0.49283 | 0.09997
146.35823 | 0.50628 | 0.10502
115.77804 | 0.52151 | 0.11002
91.6721 | 0.5362 | 0.1173
72.51701 | 0.55272 | 0.12395
57.36816 | 0.57103 | 0.13205
45.3629 | 0.59093 | 0.14079
35.93134 | 0.60616 | 0.15497
28.40909 | 0.63199 | 0.16347
22.48202 | 0.65923 | 0.17821
17.79613 | 0.6895 | 0.19239
14.06813 | 0.73622 | 0.20312
11.1448 | 0.76626 | 0.19987
8.81772 | 0.8202 | 0.19368
6.97545 | 0.85783 | 0.19603
5.5173 | 0.87605 | 0.17745
4.36941 | 0.90176 | 0.14381
3.45686 | 0.94132 | 0.11618
2.73547 | 0.97553 | 0.11168
2.16054 | 0.9871 | 0.11772
1.70952 | 0.97534 | 0.11998
1.35352 | 0.95483 | 0.10233
1.07079 | 0.94159 | 0.06685
0.84734 | 0.95106 | 0.02467
0.67072 | 0.97978 | -0.00391
0.53067 | 1.02901 | -0.00923
0.41976 | 1.07164 | 0.02228
0.33183 | 1.08239 | 0.08022
0.26261 | 1.0531 | 0.13828
0.20791 | 0.99053 | 0.16802
0.16452 | 0.91924 | 0.15575
0.13007 | 0.8676 | 0.09979
0.10309 | 0.86442 | 0.01375
0.08153 | 0.93489 | -0.07228
0.06443 | 1.05986 | -0.11228
0.05102 | 1.25576 | -0.0585
0.04042 | 1.42958 | 0.13991
0.03192 | 1.47805 | 0.45908
0.02528 | 1.31267 | 0.78281
0.01999 | 0.94121 | 0.94523