## Sheet1
20004.453 | 0.29544 | -0.01501
15829.126 | 0.30323 | -0.00021
12516.703 | 0.31123 | 0.01161
9909.4424 | 0.32219 | 0.02194
7835.48 | 0.32856 | 0.0304
6217.2461 | 0.3367 | 0.03531
4905.291 | 0.34449 | 0.04034
3881.2737 | 0.3523 | 0.04731
3070.9827 | 0.36018 | 0.04948
2430.7778 | 0.36831 | 0.05475
1923.1537 | 0.37926 | 0.05879
1522.4358 | 0.38625 | 0.06228
1203.8446 | 0.39743 | 0.06756
952.86591 | 0.40622 | 0.07076
754.27557 | 0.42014 | 0.07451
596.71857 | 0.42974 | 0.07905
471.96338 | 0.44189 | 0.08208
373.20856 | 0.4536 | 0.08788
295.47278 | 0.46692 | 0.09275
233.87738 | 0.479 | 0.09581
185.05922 | 0.492 | 0.09993
146.35823 | 0.50772 | 0.10567
115.77804 | 0.52287 | 0.11159
91.6721 | 0.53674 | 0.11645
72.51701 | 0.55325 | 0.12245
57.36816 | 0.57262 | 0.13292
45.3629 | 0.59167 | 0.14163
35.93134 | 0.60761 | 0.15252
28.40909 | 0.63561 | 0.163
22.48202 | 0.66103 | 0.17673
17.79613 | 0.69036 | 0.19035
14.06813 | 0.73712 | 0.204
11.1448 | 0.76657 | 0.19716
8.81772 | 0.82204 | 0.19662
6.97545 | 0.85188 | 0.19622
5.5173 | 0.87532 | 0.17305
4.36941 | 0.9058 | 0.14011
3.45686 | 0.94735 | 0.11951
2.73547 | 0.97391 | 0.12002
2.16054 | 0.97685 | 0.12471
1.70952 | 0.96258 | 0.11626
1.35352 | 0.94631 | 0.08958
1.07079 | 0.94488 | 0.04963
0.84734 | 0.96772 | 0.0119
0.67072 | 1.0043 | -0.00485
0.53067 | 1.04974 | 0.00871
0.41976 | 1.07594 | 0.05356
0.33183 | 1.06385 | 0.11097
0.26261 | 1.01559 | 0.1514
0.20791 | 0.94792 | 0.15435
0.16452 | 0.89123 | 0.11532
0.13007 | 0.87147 | 0.04418
0.10309 | 0.90716 | -0.03661
0.08153 | 1.01256 | -0.09048
0.06443 | 1.15695 | -0.08
0.05102 | 1.32607 | 0.04826
0.04042 | 1.41359 | 0.30181
0.03192 | 1.33541 | 0.60626
0.02528 | 1.06532 | 0.82128
0.01999 | 0.67524 | 0.80364