## Sheet1
20004.453 | 0.27786 | -0.02237
15829.126 | 0.28513 | -0.00609
12516.703 | 0.29347 | 0.0054
9909.4424 | 0.2991 | 0.01619
7835.48 | 0.30953 | 0.0262
6217.2461 | 0.3156 | 0.03137
4905.291 | 0.32357 | 0.03698
3881.2737 | 0.33199 | 0.04181
3070.9827 | 0.33915 | 0.04741
2430.7778 | 0.34795 | 0.0509
1923.1537 | 0.35588 | 0.05575
1522.4358 | 0.36445 | 0.05891
1203.8446 | 0.37222 | 0.06253
952.86591 | 0.38261 | 0.06597
754.27557 | 0.39398 | 0.06996
596.71857 | 0.40438 | 0.07336
471.96338 | 0.41576 | 0.0771
373.20856 | 0.42681 | 0.08075
295.47278 | 0.43864 | 0.08499
233.87738 | 0.45028 | 0.09057
185.05922 | 0.46504 | 0.09388
146.35823 | 0.47837 | 0.10008
115.77804 | 0.49261 | 0.10577
91.6721 | 0.50787 | 0.11312
72.51701 | 0.525 | 0.11994
57.36816 | 0.54502 | 0.12619
45.3629 | 0.57018 | 0.13201
35.93134 | 0.59587 | 0.13514
28.40909 | 0.6223 | 0.13369
22.48202 | 0.64648 | 0.13063
17.79613 | 0.67104 | 0.12426
14.06813 | 0.69353 | 0.11659
11.1448 | 0.71107 | 0.10077
8.81772 | 0.72741 | 0.09247
6.97545 | 0.73628 | 0.08106
5.5173 | 0.74509 | 0.06791
4.36941 | 0.75377 | 0.05893
3.45686 | 0.7639 | 0.05539
2.73547 | 0.76653 | 0.05524
2.16054 | 0.76577 | 0.05278
1.70952 | 0.76592 | 0.04866
1.35352 | 0.76917 | 0.04109
1.07079 | 0.77669 | 0.03441
0.84734 | 0.79062 | 0.03248
0.67072 | 0.8051 | 0.0386
0.53067 | 0.8171 | 0.05595
0.41976 | 0.81898 | 0.08015
0.33183 | 0.80496 | 0.1013
0.26261 | 0.78249 | 0.10766
0.20791 | 0.76184 | 0.09344
0.16452 | 0.76068 | 0.06163
0.13007 | 0.79305 | 0.02476
0.10309 | 0.86419 | 0.00532
0.08153 | 0.96894 | 0.03514
0.06443 | 1.06722 | 0.12167
0.05102 | 1.12565 | 0.29968
0.04042 | 1.06172 | 0.51217
0.03192 | 0.85941 | 0.66342
0.02528 | 0.55992 | 0.64741
0.01999 | 0.28675 | 0.37226