## Sheet1
20004.453 | 0.27865 | -0.02194
15829.126 | 0.28483 | -0.00661
12516.703 | 0.29202 | 0.00689
9909.4424 | 0.29946 | 0.0162
7835.48 | 0.30676 | 0.02393
6217.2461 | 0.31555 | 0.0332
4905.291 | 0.3226 | 0.03649
3881.2737 | 0.3304 | 0.04345
3070.9827 | 0.33938 | 0.04712
2430.7778 | 0.34675 | 0.05091
1923.1537 | 0.35475 | 0.05687
1522.4358 | 0.36417 | 0.05825
1203.8446 | 0.37382 | 0.06197
952.86591 | 0.38376 | 0.0659
754.27557 | 0.39346 | 0.06882
596.71857 | 0.40478 | 0.07339
471.96338 | 0.41513 | 0.07798
373.20856 | 0.42781 | 0.08149
295.47278 | 0.4403 | 0.08603
233.87738 | 0.45176 | 0.08946
185.05922 | 0.46472 | 0.0942
146.35823 | 0.47879 | 0.10131
115.77804 | 0.49279 | 0.10685
91.6721 | 0.50985 | 0.1128
72.51701 | 0.52612 | 0.1191
57.36816 | 0.54668 | 0.12679
45.3629 | 0.56872 | 0.13162
35.93134 | 0.59579 | 0.13612
28.40909 | 0.62185 | 0.13574
22.48202 | 0.64866 | 0.13183
17.79613 | 0.67218 | 0.12328
14.06813 | 0.69367 | 0.11384
11.1448 | 0.71095 | 0.1009
8.81772 | 0.72824 | 0.09103
6.97545 | 0.73637 | 0.08039
5.5173 | 0.74419 | 0.06797
4.36941 | 0.75308 | 0.05916
3.45686 | 0.76332 | 0.05425
2.73547 | 0.76694 | 0.05463
2.16054 | 0.76684 | 0.0531
1.70952 | 0.76698 | 0.04922
1.35352 | 0.76812 | 0.04212
1.07079 | 0.77508 | 0.03506
0.84734 | 0.78806 | 0.03235
0.67072 | 0.80316 | 0.03701
0.53067 | 0.81763 | 0.05234
0.41976 | 0.82133 | 0.07658
0.33183 | 0.81049 | 0.10025
0.26261 | 0.78816 | 0.11197
0.20791 | 0.76459 | 0.1023
0.16452 | 0.75654 | 0.07204
0.13007 | 0.78042 | 0.03217
0.10309 | 0.84568 | 0.00439
0.08153 | 0.95044 | 0.01947
0.06443 | 1.05834 | 0.09485
0.05102 | 1.13805 | 0.2656
0.04042 | 1.10411 | 0.48732
0.03192 | 0.91954 | 0.67298
0.02528 | 0.61743 | 0.70732
0.01999 | 0.30158 | 0.48207