## Sheet1
20004.453 | 0.27433 | -0.02606
15829.126 | 0.28246 | -0.01032
12516.703 | 0.28757 | 0.00222
9909.4424 | 0.29568 | 0.01243
7835.48 | 0.30112 | 0.02271
6217.2461 | 0.31045 | 0.02933
4905.291 | 0.31667 | 0.03505
3881.2737 | 0.3245 | 0.04144
3070.9827 | 0.33334 | 0.04697
2430.7778 | 0.34126 | 0.05007
1923.1537 | 0.34981 | 0.05391
1522.4358 | 0.35725 | 0.05932
1203.8446 | 0.36708 | 0.06214
952.86591 | 0.37717 | 0.06607
754.27557 | 0.38748 | 0.07088
596.71857 | 0.39866 | 0.07521
471.96338 | 0.40822 | 0.07905
373.20856 | 0.42174 | 0.08355
295.47278 | 0.4332 | 0.08562
233.87738 | 0.44512 | 0.09218
185.05922 | 0.45881 | 0.09578
146.35823 | 0.47306 | 0.10174
115.77804 | 0.48803 | 0.1073
91.6721 | 0.50535 | 0.11289
72.51701 | 0.52177 | 0.12128
57.36816 | 0.54273 | 0.12913
45.3629 | 0.56349 | 0.13621
35.93134 | 0.58798 | 0.14089
28.40909 | 0.61666 | 0.14291
22.48202 | 0.64419 | 0.14081
17.79613 | 0.67301 | 0.13307
14.06813 | 0.69514 | 0.12334
11.1448 | 0.71654 | 0.11177
8.81772 | 0.73211 | 0.09841
6.97545 | 0.7441 | 0.08571
5.5173 | 0.75437 | 0.07538
4.36941 | 0.76372 | 0.06596
3.45686 | 0.76871 | 0.05727
2.73547 | 0.77397 | 0.05212
2.16054 | 0.7791 | 0.04806
1.70952 | 0.78338 | 0.04458
1.35352 | 0.7871 | 0.04295
1.07079 | 0.7894 | 0.04245
0.84734 | 0.79385 | 0.04284
0.67072 | 0.79789 | 0.04501
0.53067 | 0.80203 | 0.04903
0.41976 | 0.8052 | 0.05394
0.33183 | 0.80986 | 0.05882
0.26261 | 0.81511 | 0.06588
0.20791 | 0.82274 | 0.07515
0.16452 | 0.82926 | 0.08692
0.13007 | 0.8374 | 0.09968
0.10309 | 0.84892 | 0.11386
0.08153 | 0.86474 | 0.13298
0.06443 | 0.88256 | 0.15804
0.05102 | 0.89794 | 0.18842
0.04042 | 0.91372 | 0.21714
0.03192 | 0.93663 | 0.24498
0.02528 | 0.96765 | 0.27606
0.01999 | 1.00453 | 0.31295