## Sheet1
20004.453 | 0.76099 | -0.01174
15829.126 | 0.76937 | 0.00302
12516.703 | 0.77797 | 0.01342
9909.4424 | 0.78755 | 0.02105
7835.48 | 0.79613 | 0.02921
6217.2461 | 0.80417 | 0.03421
4905.291 | 0.81143 | 0.03752
3881.2737 | 0.81876 | 0.04082
3070.9827 | 0.82546 | 0.04416
2430.7778 | 0.83303 | 0.04633
1923.1537 | 0.84253 | 0.05092
1522.4358 | 0.84955 | 0.05259
1203.8446 | 0.85845 | 0.05477
952.86591 | 0.86444 | 0.05846
754.27557 | 0.87385 | 0.06006
596.71857 | 0.88309 | 0.06228
471.96338 | 0.89321 | 0.06622
373.20856 | 0.90035 | 0.06992
295.47278 | 0.91143 | 0.071
233.87738 | 0.92115 | 0.07742
185.05922 | 0.93211 | 0.07925
146.35823 | 0.94301 | 0.08509
115.77804 | 0.95552 | 0.09328
91.6721 | 0.96496 | 0.0986
72.51701 | 0.97915 | 0.10523
57.36816 | 0.99362 | 0.1153
45.3629 | 1.00896 | 0.12526
35.93134 | 1.02686 | 0.13809
28.40909 | 1.04761 | 0.15278
22.48202 | 1.07082 | 0.16757
17.79613 | 1.10086 | 0.18118
14.06813 | 1.13697 | 0.19351
11.1448 | 1.17396 | 0.20227
8.81772 | 1.2149 | 0.20422
6.97545 | 1.25435 | 0.20126
5.5173 | 1.29479 | 0.18948
4.36941 | 1.32677 | 0.17637
3.45686 | 1.35539 | 0.15838
2.73547 | 1.37936 | 0.14185
2.16054 | 1.39674 | 0.12517
1.70952 | 1.41096 | 0.10974
1.35352 | 1.42195 | 0.09743
1.07079 | 1.43165 | 0.0889
0.84734 | 1.43817 | 0.0834
0.67072 | 1.44429 | 0.07951
0.53067 | 1.45013 | 0.07742
0.41976 | 1.45703 | 0.07788
0.33183 | 1.46335 | 0.08254
0.26261 | 1.46946 | 0.0886
0.20791 | 1.47757 | 0.09625
0.16452 | 1.48846 | 0.10736
0.13007 | 1.50245 | 0.12375
0.10309 | 1.51513 | 0.14451
0.08153 | 1.5276 | 0.16575
0.06443 | 1.54508 | 0.18862
0.05102 | 1.57031 | 0.20735
0.04042 | 1.6008 | 0.23696
0.03192 | 1.63049 | 0.27142
0.02528 | 1.66618 | 0.30233
0.01999 | 1.71539 | 0.3345