## Sheet1
20004.453 | 0.76326 | -0.01063
15829.126 | 0.77334 | 0.00362
12516.703 | 0.78284 | 0.01358
9909.4424 | 0.78997 | 0.02209
7835.48 | 0.79879 | 0.02865
6217.2461 | 0.80652 | 0.0335
4905.291 | 0.81233 | 0.03907
3881.2737 | 0.82181 | 0.04096
3070.9827 | 0.82859 | 0.04453
2430.7778 | 0.83662 | 0.0472
1923.1537 | 0.844 | 0.04926
1522.4358 | 0.85137 | 0.0534
1203.8446 | 0.86132 | 0.05386
952.86591 | 0.86752 | 0.05734
754.27557 | 0.87688 | 0.05994
596.71857 | 0.88442 | 0.06214
471.96338 | 0.89516 | 0.06378
373.20856 | 0.9043 | 0.06813
295.47278 | 0.91338 | 0.07227
233.87738 | 0.92468 | 0.07471
185.05922 | 0.93319 | 0.08055
146.35823 | 0.94457 | 0.08544
115.77804 | 0.9554 | 0.09224
91.6721 | 0.96856 | 0.09841
72.51701 | 0.98008 | 0.10651
57.36816 | 0.99393 | 0.11559
45.3629 | 1.01047 | 0.12543
35.93134 | 1.02774 | 0.13738
28.40909 | 1.04726 | 0.15236
22.48202 | 1.07249 | 0.16781
17.79613 | 1.10287 | 0.18223
14.06813 | 1.13578 | 0.19581
11.1448 | 1.17445 | 0.20102
8.81772 | 1.21561 | 0.20579
6.97545 | 1.25925 | 0.19728
5.5173 | 1.29348 | 0.19053
4.36941 | 1.32795 | 0.17306
3.45686 | 1.35748 | 0.15956
2.73547 | 1.37878 | 0.1408
2.16054 | 1.39809 | 0.12402
1.70952 | 1.4126 | 0.11011
1.35352 | 1.42299 | 0.09879
1.07079 | 1.43135 | 0.08937
0.84734 | 1.43882 | 0.08234
0.67072 | 1.4457 | 0.07815
0.53067 | 1.45194 | 0.07788
0.41976 | 1.45684 | 0.07904
0.33183 | 1.46347 | 0.08148
0.26261 | 1.47242 | 0.08763
0.20791 | 1.48178 | 0.09805
0.16452 | 1.4898 | 0.11202
0.13007 | 1.49837 | 0.12654
0.10309 | 1.51102 | 0.14044
0.08153 | 1.5301 | 0.15858
0.06443 | 1.55139 | 0.18378
0.05102 | 1.5714 | 0.21117
0.04042 | 1.59719 | 0.2369
0.03192 | 1.6367 | 0.26528
0.02528 | 1.68274 | 0.30409
0.01999 | 1.72836 | 0.35194