## Sheet1
20004.453 | 0.75588 | -0.01184
15829.126 | 0.76598 | 0.00295
12516.703 | 0.77484 | 0.01377
9909.4424 | 0.78237 | 0.02109
7835.48 | 0.7909 | 0.03006
6217.2461 | 0.79948 | 0.03439
4905.291 | 0.80621 | 0.03779
3881.2737 | 0.81528 | 0.04244
3070.9827 | 0.82261 | 0.04452
2430.7778 | 0.82996 | 0.04852
1923.1537 | 0.83714 | 0.04896
1522.4358 | 0.84554 | 0.05207
1203.8446 | 0.85356 | 0.05486
952.86591 | 0.86171 | 0.05644
754.27557 | 0.87073 | 0.0595
596.71857 | 0.87935 | 0.06256
471.96338 | 0.88789 | 0.06544
373.20856 | 0.89759 | 0.0681
295.47278 | 0.9067 | 0.07232
233.87738 | 0.917 | 0.07607
185.05922 | 0.92647 | 0.07985
146.35823 | 0.93692 | 0.08372
115.77804 | 0.94912 | 0.09089
91.6721 | 0.96028 | 0.09769
72.51701 | 0.97514 | 0.10638
57.36816 | 0.98856 | 0.11531
45.3629 | 1.00261 | 0.1262
35.93134 | 1.02122 | 0.13851
28.40909 | 1.04228 | 0.153
22.48202 | 1.06633 | 0.16817
17.79613 | 1.09576 | 0.18039
14.06813 | 1.13146 | 0.19439
11.1448 | 1.16925 | 0.20228
8.81772 | 1.21107 | 0.20356
6.97545 | 1.24936 | 0.20039
5.5173 | 1.29003 | 0.19056
4.36941 | 1.32213 | 0.1762
3.45686 | 1.35265 | 0.15941
2.73547 | 1.3754 | 0.1419
2.16054 | 1.39242 | 0.12572
1.70952 | 1.40659 | 0.11068
1.35352 | 1.41806 | 0.0987
1.07079 | 1.42666 | 0.08917
0.84734 | 1.4336 | 0.08255
0.67072 | 1.43997 | 0.07845
0.53067 | 1.44701 | 0.07675
0.41976 | 1.45421 | 0.079
0.33183 | 1.4595 | 0.08386
0.26261 | 1.46534 | 0.08942
0.20791 | 1.47345 | 0.09688
0.16452 | 1.48442 | 0.10792
0.13007 | 1.49573 | 0.12343
0.10309 | 1.50683 | 0.14096
0.08153 | 1.52323 | 0.15894
0.06443 | 1.54522 | 0.18231
0.05102 | 1.5748 | 0.21039
0.04042 | 1.60237 | 0.24627
0.03192 | 1.6288 | 0.28196
0.02528 | 1.66108 | 0.30867
0.01999 | 1.70943 | 0.33681