## Sheet1
20004.453 | 0.7594 | -0.01158
15829.126 | 0.76883 | 0.0025
12516.703 | 0.77846 | 0.01572
9909.4424 | 0.78385 | 0.02115
7835.48 | 0.79333 | 0.02992
6217.2461 | 0.80303 | 0.03366
4905.291 | 0.81141 | 0.03734
3881.2737 | 0.81632 | 0.04058
3070.9827 | 0.82501 | 0.04482
2430.7778 | 0.83355 | 0.04747
1923.1537 | 0.84166 | 0.04816
1522.4358 | 0.84787 | 0.0515
1203.8446 | 0.85561 | 0.05461
952.86591 | 0.86397 | 0.05621
754.27557 | 0.87295 | 0.06045
596.71857 | 0.88211 | 0.06339
471.96338 | 0.89271 | 0.06534
373.20856 | 0.90065 | 0.0695
295.47278 | 0.91037 | 0.07326
233.87738 | 0.92033 | 0.07709
185.05922 | 0.93009 | 0.08039
146.35823 | 0.9407 | 0.08487
115.77804 | 0.95192 | 0.09028
91.6721 | 0.96363 | 0.09655
72.51701 | 0.97826 | 0.10576
57.36816 | 0.99273 | 0.11598
45.3629 | 1.00791 | 0.12589
35.93134 | 1.02422 | 0.13829
28.40909 | 1.04484 | 0.15227
22.48202 | 1.06804 | 0.16755
17.79613 | 1.09884 | 0.18206
14.06813 | 1.13448 | 0.19497
11.1448 | 1.1733 | 0.20235
8.81772 | 1.21378 | 0.20351
6.97545 | 1.25227 | 0.20046
5.5173 | 1.29259 | 0.18937
4.36941 | 1.32416 | 0.17583
3.45686 | 1.35326 | 0.15671
2.73547 | 1.37693 | 0.14135
2.16054 | 1.39503 | 0.12475
1.70952 | 1.40766 | 0.10957
1.35352 | 1.41933 | 0.09754
1.07079 | 1.42869 | 0.08851
0.84734 | 1.43557 | 0.08227
0.67072 | 1.44097 | 0.07879
0.53067 | 1.4476 | 0.07646
0.41976 | 1.45515 | 0.07807
0.33183 | 1.46151 | 0.08314
0.26261 | 1.46738 | 0.09038
0.20791 | 1.47399 | 0.09764
0.16452 | 1.48452 | 0.1075
0.13007 | 1.49717 | 0.12205
0.10309 | 1.50925 | 0.14094
0.08153 | 1.52369 | 0.16104
0.06443 | 1.54411 | 0.18209
0.05102 | 1.57305 | 0.20715
0.04042 | 1.60476 | 0.24204
0.03192 | 1.63388 | 0.28139
0.02528 | 1.66325 | 0.31425
0.01999 | 1.70562 | 0.34098