## Sheet1
20004.453 | 0.77986 | -0.01165
15829.126 | 0.78689 | 0.00333
12516.703 | 0.79795 | 0.01359
9909.4424 | 0.80489 | 0.02214
7835.48 | 0.81167 | 0.02892
6217.2461 | 0.81993 | 0.03388
4905.291 | 0.82875 | 0.03764
3881.2737 | 0.83732 | 0.0402
3070.9827 | 0.84441 | 0.0457
2430.7778 | 0.85169 | 0.04601
1923.1537 | 0.86036 | 0.051
1522.4358 | 0.86745 | 0.05183
1203.8446 | 0.87384 | 0.05441
952.86591 | 0.88104 | 0.05699
754.27557 | 0.89163 | 0.06
596.71857 | 0.89999 | 0.06365
471.96338 | 0.90962 | 0.0657
373.20856 | 0.91994 | 0.06948
295.47278 | 0.92767 | 0.07213
233.87738 | 0.93934 | 0.07732
185.05922 | 0.94787 | 0.08062
146.35823 | 0.95947 | 0.08772
115.77804 | 0.97041 | 0.09191
91.6721 | 0.98288 | 0.09767
72.51701 | 0.99476 | 0.1049
57.36816 | 1.01012 | 0.11598
45.3629 | 1.02522 | 0.12613
35.93134 | 1.04127 | 0.13698
28.40909 | 1.0629 | 0.15149
22.48202 | 1.08819 | 0.16782
17.79613 | 1.11663 | 0.18093
14.06813 | 1.15176 | 0.19365
11.1448 | 1.19277 | 0.19985
8.81772 | 1.2315 | 0.20154
6.97545 | 1.27118 | 0.20053
5.5173 | 1.3098 | 0.18693
4.36941 | 1.34102 | 0.1749
3.45686 | 1.37041 | 0.15563
2.73547 | 1.39426 | 0.13912
2.16054 | 1.41166 | 0.12302
1.70952 | 1.4243 | 0.1093
1.35352 | 1.43477 | 0.09631
1.07079 | 1.44405 | 0.08768
0.84734 | 1.45064 | 0.0813
0.67072 | 1.45674 | 0.07844
0.53067 | 1.4632 | 0.07615
0.41976 | 1.46996 | 0.07745
0.33183 | 1.47703 | 0.08278
0.26261 | 1.48322 | 0.09054
0.20791 | 1.48947 | 0.09839
0.16452 | 1.49898 | 0.10791
0.13007 | 1.51156 | 0.12191
0.10309 | 1.52556 | 0.14062
0.08153 | 1.53938 | 0.16103
0.06443 | 1.55892 | 0.18384
0.05102 | 1.58741 | 0.20645
0.04042 | 1.62104 | 0.24025
0.03192 | 1.65323 | 0.28064
0.02528 | 1.68239 | 0.31727
0.01999 | 1.72076 | 0.34573