## Sheet1
20004.453 | 0.77357 | -0.01232
15829.126 | 0.78259 | 0.0028
12516.703 | 0.79065 | 0.0135
9909.4424 | 0.79967 | 0.02102
7835.48 | 0.80821 | 0.02681
6217.2461 | 0.81597 | 0.03249
4905.291 | 0.82466 | 0.03733
3881.2737 | 0.82963 | 0.0406
3070.9827 | 0.83704 | 0.04271
2430.7778 | 0.84502 | 0.04712
1923.1537 | 0.85437 | 0.04882
1522.4358 | 0.86214 | 0.0512
1203.8446 | 0.86907 | 0.0555
952.86591 | 0.87802 | 0.05715
754.27557 | 0.88708 | 0.05877
596.71857 | 0.89439 | 0.06252
471.96338 | 0.90328 | 0.06499
373.20856 | 0.91365 | 0.06977
295.47278 | 0.92395 | 0.07126
233.87738 | 0.93237 | 0.07656
185.05922 | 0.9416 | 0.07999
146.35823 | 0.95346 | 0.08521
115.77804 | 0.96621 | 0.09188
91.6721 | 0.97675 | 0.09748
72.51701 | 0.99017 | 0.10609
57.36816 | 1.00323 | 0.11578
45.3629 | 1.02005 | 0.12474
35.93134 | 1.03668 | 0.13755
28.40909 | 1.05746 | 0.15315
22.48202 | 1.08312 | 0.16516
17.79613 | 1.11196 | 0.18125
14.06813 | 1.14646 | 0.19338
11.1448 | 1.18468 | 0.19965
8.81772 | 1.22511 | 0.2013
6.97545 | 1.26567 | 0.19388
5.5173 | 1.2997 | 0.18676
4.36941 | 1.33496 | 0.16978
3.45686 | 1.36289 | 0.15533
2.73547 | 1.38304 | 0.13742
2.16054 | 1.40173 | 0.12048
1.70952 | 1.41475 | 0.10684
1.35352 | 1.42507 | 0.09599
1.07079 | 1.43318 | 0.08673
0.84734 | 1.44055 | 0.07973
0.67072 | 1.44776 | 0.07664
0.53067 | 1.45382 | 0.07685
0.41976 | 1.45854 | 0.07908
0.33183 | 1.46458 | 0.08168
0.26261 | 1.47216 | 0.08729
0.20791 | 1.48083 | 0.09617
0.16452 | 1.48966 | 0.10891
0.13007 | 1.49909 | 0.12269
0.10309 | 1.51323 | 0.13798
0.08153 | 1.53351 | 0.15866
0.06443 | 1.55652 | 0.18626
0.05102 | 1.5774 | 0.21924
0.04042 | 1.59821 | 0.24736
0.03192 | 1.62888 | 0.27136
0.02528 | 1.67117 | 0.30128
0.01999 | 1.71662 | 0.34018