## Sheet1
20004.453 | 0.76208 | -0.00912
15829.126 | 0.77234 | 0.00356
12516.703 | 0.78221 | 0.01527
9909.4424 | 0.79014 | 0.02254
7835.48 | 0.7998 | 0.02947
6217.2461 | 0.80695 | 0.0338
4905.291 | 0.81626 | 0.03881
3881.2737 | 0.82336 | 0.04206
3070.9827 | 0.83001 | 0.04519
2430.7778 | 0.8386 | 0.048
1923.1537 | 0.8456 | 0.05017
1522.4358 | 0.85516 | 0.0538
1203.8446 | 0.86206 | 0.05528
952.86591 | 0.87112 | 0.05745
754.27557 | 0.87887 | 0.06054
596.71857 | 0.88823 | 0.0636
471.96338 | 0.89708 | 0.06711
373.20856 | 0.90813 | 0.06914
295.47278 | 0.91629 | 0.07192
233.87738 | 0.92729 | 0.0753
185.05922 | 0.93783 | 0.07987
146.35823 | 0.94737 | 0.08513
115.77804 | 0.95959 | 0.09166
91.6721 | 0.9719 | 0.09853
72.51701 | 0.98448 | 0.10548
57.36816 | 0.99619 | 0.1123
45.3629 | 1.01121 | 0.12251
35.93134 | 1.03244 | 0.13561
28.40909 | 1.04953 | 0.14972
22.48202 | 1.07676 | 0.16486
17.79613 | 1.10953 | 0.17285
14.06813 | 1.13964 | 0.17469
11.1448 | 1.17999 | 0.18761
8.81772 | 1.20709 | 0.17826
6.97545 | 1.24996 | 0.16513
5.5173 | 1.29082 | 0.16383
4.36941 | 1.3041 | 0.15703
3.45686 | 1.31315 | 0.13135
2.73547 | 1.32952 | 0.0987
2.16054 | 1.3588 | 0.07312
1.70952 | 1.38867 | 0.06507
1.35352 | 1.40752 | 0.07864
1.07079 | 1.40231 | 0.09828
0.84734 | 1.37708 | 0.10781
0.67072 | 1.34854 | 0.09788
0.53067 | 1.32386 | 0.06202
0.41976 | 1.32762 | 0.01547
0.33183 | 1.36517 | -0.02081
0.26261 | 1.42401 | -0.02587
0.20791 | 1.48458 | 0.01214
0.16452 | 1.51831 | 0.09144
0.13007 | 1.50019 | 0.19107
0.10309 | 1.42311 | 0.27304
0.08153 | 1.30411 | 0.29666
0.06443 | 1.19742 | 0.25252
0.05102 | 1.13523 | 0.1036
0.04042 | 1.20454 | -0.09102
0.03192 | 1.43691 | -0.23687
0.02528 | 1.78194 | -0.2157
0.01999 | 2.11872 | 0.04603