## Sheet1
20004.453 | 0.75637 | -0.01027
15829.126 | 0.76722 | 0.00459
12516.703 | 0.77469 | 0.01462
9909.4424 | 0.78309 | 0.02284
7835.48 | 0.793 | 0.02892
6217.2461 | 0.80124 | 0.03351
4905.291 | 0.80753 | 0.03864
3881.2737 | 0.81577 | 0.04164
3070.9827 | 0.82467 | 0.0446
2430.7778 | 0.83176 | 0.04772
1923.1537 | 0.83835 | 0.04984
1522.4358 | 0.84743 | 0.0539
1203.8446 | 0.85559 | 0.05398
952.86591 | 0.86542 | 0.0571
754.27557 | 0.87307 | 0.05979
596.71857 | 0.88236 | 0.06227
471.96338 | 0.89078 | 0.06519
373.20856 | 0.89938 | 0.06851
295.47278 | 0.91041 | 0.07339
233.87738 | 0.92037 | 0.07616
185.05922 | 0.93004 | 0.08038
146.35823 | 0.94028 | 0.08424
115.77804 | 0.9515 | 0.08977
91.6721 | 0.96342 | 0.09858
72.51701 | 0.9758 | 0.10433
57.36816 | 0.99256 | 0.11217
45.3629 | 1.01019 | 0.12183
35.93134 | 1.02192 | 0.13567
28.40909 | 1.04542 | 0.14587
22.48202 | 1.06847 | 0.15945
17.79613 | 1.09657 | 0.17543
14.06813 | 1.13982 | 0.18213
11.1448 | 1.16555 | 0.18454
8.81772 | 1.21306 | 0.17733
6.97545 | 1.25045 | 0.18137
5.5173 | 1.26727 | 0.16782
4.36941 | 1.29096 | 0.13896
3.45686 | 1.32668 | 0.11088
2.73547 | 1.36093 | 0.10317
2.16054 | 1.37582 | 0.11006
1.70952 | 1.36864 | 0.11483
1.35352 | 1.34806 | 0.10423
1.07079 | 1.33087 | 0.07501
0.84734 | 1.33344 | 0.03456
0.67072 | 1.35632 | 0.00348
0.53067 | 1.40179 | -0.00871
0.41976 | 1.4471 | 0.0145
0.33183 | 1.4691 | 0.06746
0.26261 | 1.4517 | 0.13051
0.20791 | 1.39599 | 0.17476
0.16452 | 1.32071 | 0.17771
0.13007 | 1.25479 | 0.13127
0.10309 | 1.23501 | 0.04431
0.08153 | 1.28817 | -0.05297
0.06443 | 1.40724 | -0.1133
0.05102 | 1.61043 | -0.08989
0.04042 | 1.80568 | 0.07916
0.03192 | 1.89019 | 0.38354
0.02528 | 1.76113 | 0.70893
0.01999 | 1.43078 | 0.90921