## Sheet1
20004.453 | 0.79736 | -0.01087
15829.126 | 0.80631 | 0.00326
12516.703 | 0.81763 | 0.01391
9909.4424 | 0.82579 | 0.02246
7835.48 | 0.83284 | 0.02787
6217.2461 | 0.84176 | 0.03349
4905.291 | 0.84917 | 0.03791
3881.2737 | 0.85892 | 0.04166
3070.9827 | 0.86599 | 0.04468
2430.7778 | 0.87372 | 0.04764
1923.1537 | 0.88056 | 0.05
1522.4358 | 0.8894 | 0.05392
1203.8446 | 0.89641 | 0.05478
952.86591 | 0.90618 | 0.05741
754.27557 | 0.91435 | 0.0607
596.71857 | 0.92131 | 0.06385
471.96338 | 0.93201 | 0.06459
373.20856 | 0.94146 | 0.06807
295.47278 | 0.95168 | 0.07269
233.87738 | 0.96039 | 0.0772
185.05922 | 0.97203 | 0.08067
146.35823 | 0.9813 | 0.08394
115.77804 | 0.99364 | 0.09024
91.6721 | 1.00481 | 0.09714
72.51701 | 1.01797 | 0.10378
57.36816 | 1.03362 | 0.1127
45.3629 | 1.04924 | 0.12425
35.93134 | 1.06292 | 0.1351
28.40909 | 1.08489 | 0.14382
22.48202 | 1.11105 | 0.15761
17.79613 | 1.13939 | 0.17315
14.06813 | 1.18018 | 0.18305
11.1448 | 1.20734 | 0.18136
8.81772 | 1.25481 | 0.17806
6.97545 | 1.28763 | 0.18183
5.5173 | 1.30574 | 0.16331
4.36941 | 1.3325 | 0.13385
3.45686 | 1.36921 | 0.11163
2.73547 | 1.39782 | 0.10977
2.16054 | 1.40635 | 0.11386
1.70952 | 1.39538 | 0.11074
1.35352 | 1.37903 | 0.09299
1.07079 | 1.37212 | 0.05899
0.84734 | 1.38551 | 0.02241
0.67072 | 1.41329 | 0.0013
0.53067 | 1.45589 | 0.00337
0.41976 | 1.48995 | 0.03756
0.33183 | 1.49457 | 0.09231
0.26261 | 1.46073 | 0.14365
0.20791 | 1.39856 | 0.16669
0.16452 | 1.3304 | 0.14585
0.13007 | 1.28891 | 0.08349
0.10309 | 1.30269 | -0.00359
0.08153 | 1.3898 | -0.07926
0.06443 | 1.52762 | -0.10062
0.05102 | 1.71857 | -0.01588
0.04042 | 1.85583 | 0.20348
0.03192 | 1.84733 | 0.5091
0.02528 | 1.63387 | 0.77096
0.01999 | 1.26817 | 0.84577