## Sheet1
20004.453 | 0.77749 | -0.0106
15829.126 | 0.788 | 0.0042
12516.703 | 0.79674 | 0.01471
9909.4424 | 0.80648 | 0.0217
7835.48 | 0.81361 | 0.02937
6217.2461 | 0.82257 | 0.03248
4905.291 | 0.82861 | 0.03832
3881.2737 | 0.83669 | 0.04166
3070.9827 | 0.84517 | 0.04467
2430.7778 | 0.85408 | 0.0491
1923.1537 | 0.86197 | 0.04898
1522.4358 | 0.86839 | 0.05319
1203.8446 | 0.87836 | 0.05571
952.86591 | 0.88646 | 0.05804
754.27557 | 0.8936 | 0.05872
596.71857 | 0.90173 | 0.06124
471.96338 | 0.91205 | 0.06658
373.20856 | 0.92244 | 0.06804
295.47278 | 0.93205 | 0.07254
233.87738 | 0.94201 | 0.07706
185.05922 | 0.95289 | 0.07912
146.35823 | 0.96233 | 0.08632
115.77804 | 0.97387 | 0.09208
91.6721 | 0.98649 | 0.0967
72.51701 | 0.99932 | 0.10476
57.36816 | 1.00946 | 0.11214
45.3629 | 1.02782 | 0.12327
35.93134 | 1.04656 | 0.13621
28.40909 | 1.06568 | 0.15055
22.48202 | 1.09262 | 0.16404
17.79613 | 1.12534 | 0.17301
14.06813 | 1.15388 | 0.17618
11.1448 | 1.19569 | 0.19001
8.81772 | 1.22154 | 0.17884
6.97545 | 1.26498 | 0.16393
5.5173 | 1.30666 | 0.16215
4.36941 | 1.32193 | 0.15763
3.45686 | 1.32706 | 0.13365
2.73547 | 1.34124 | 0.10119
2.16054 | 1.36745 | 0.07043
1.70952 | 1.40046 | 0.06041
1.35352 | 1.42318 | 0.07137
1.07079 | 1.42364 | 0.09355
0.84734 | 1.40025 | 0.10897
0.67072 | 1.36879 | 0.10542
0.53067 | 1.3378 | 0.07487
0.41976 | 1.33253 | 0.02716
0.33183 | 1.36217 | -0.01611
0.26261 | 1.41844 | -0.03208
0.20791 | 1.4839 | -0.00632
0.16452 | 1.53092 | 0.06353
0.13007 | 1.53212 | 0.16402
0.10309 | 1.47227 | 0.26155
0.08153 | 1.35831 | 0.31197
0.06443 | 1.24079 | 0.2954
0.05102 | 1.14529 | 0.16586
0.04042 | 1.16944 | -0.03415
0.03192 | 1.36113 | -0.21852
0.02528 | 1.69684 | -0.26177
0.01999 | 2.07163 | -0.06906