## Sheet1
20004.453 | 0.74491 | -0.01881
15829.126 | 0.75307 | -0.00436
12516.703 | 0.76068 | 0.00645
9909.4424 | 0.76901 | 0.01609
7835.48 | 0.7756 | 0.02339
6217.2461 | 0.78356 | 0.02857
4905.291 | 0.79149 | 0.03246
3881.2737 | 0.79706 | 0.03571
3070.9827 | 0.80374 | 0.03927
2430.7778 | 0.80962 | 0.0417
1923.1537 | 0.81766 | 0.04506
1522.4358 | 0.82574 | 0.0471
1203.8446 | 0.83357 | 0.0495
952.86591 | 0.83869 | 0.0523
754.27557 | 0.84827 | 0.05496
596.71857 | 0.85665 | 0.05652
471.96338 | 0.86341 | 0.06063
373.20856 | 0.87375 | 0.06395
295.47278 | 0.88145 | 0.06729
233.87738 | 0.89073 | 0.07082
185.05922 | 0.9009 | 0.07598
146.35823 | 0.91138 | 0.08244
115.77804 | 0.92165 | 0.08772
91.6721 | 0.93727 | 0.09345
72.51701 | 0.94968 | 0.09986
57.36816 | 0.96906 | 0.10667
45.3629 | 0.98926 | 0.11259
35.93134 | 1.01096 | 0.11665
28.40909 | 1.0337 | 0.11669
22.48202 | 1.05677 | 0.11317
17.79613 | 1.07827 | 0.10703
14.06813 | 1.09769 | 0.09961
11.1448 | 1.11013 | 0.08578
8.81772 | 1.12486 | 0.0769
6.97545 | 1.13373 | 0.07003
5.5173 | 1.13807 | 0.05883
4.36941 | 1.1454 | 0.05047
3.45686 | 1.15327 | 0.04352
2.73547 | 1.16 | 0.04272
2.16054 | 1.16243 | 0.04484
1.70952 | 1.16006 | 0.04567
1.35352 | 1.1573 | 0.04128
1.07079 | 1.15844 | 0.03498
0.84734 | 1.1646 | 0.0283
0.67072 | 1.17598 | 0.02535
0.53067 | 1.19399 | 0.0302
0.41976 | 1.21072 | 0.04837
0.33183 | 1.21572 | 0.07767
0.26261 | 1.20378 | 0.10739
0.20791 | 1.17649 | 0.12386
0.16452 | 1.14546 | 0.11587
0.13007 | 1.12978 | 0.08085
0.10309 | 1.1497 | 0.02937
0.08153 | 1.22299 | -0.01455
0.06443 | 1.33526 | -0.01688
0.05102 | 1.48747 | 0.06803
0.04042 | 1.59367 | 0.26072
0.03192 | 1.57193 | 0.52361
0.02528 | 1.37432 | 0.75164
0.01999 | 1.02156 | 0.81812