## Sheet1
20004.453 | 0.74248 | -0.01891
15829.126 | 0.74914 | -0.0039
12516.703 | 0.75708 | 0.00668
9909.4424 | 0.76399 | 0.01511
7835.48 | 0.77262 | 0.02111
6217.2461 | 0.77922 | 0.02746
4905.291 | 0.78612 | 0.0325
3881.2737 | 0.79393 | 0.03622
3070.9827 | 0.79927 | 0.03869
2430.7778 | 0.80726 | 0.04233
1923.1537 | 0.81329 | 0.04472
1522.4358 | 0.82051 | 0.0464
1203.8446 | 0.82844 | 0.04852
952.86591 | 0.83578 | 0.0519
754.27557 | 0.84425 | 0.05397
596.71857 | 0.85055 | 0.05676
471.96338 | 0.85947 | 0.05981
373.20856 | 0.86721 | 0.06312
295.47278 | 0.87631 | 0.06676
233.87738 | 0.88731 | 0.0707
185.05922 | 0.89623 | 0.07713
146.35823 | 0.90573 | 0.08133
115.77804 | 0.91796 | 0.08561
91.6721 | 0.93135 | 0.09264
72.51701 | 0.94491 | 0.09911
57.36816 | 0.96336 | 0.10592
45.3629 | 0.98316 | 0.11147
35.93134 | 1.0049 | 0.11642
28.40909 | 1.02943 | 0.11642
22.48202 | 1.05122 | 0.11013
17.79613 | 1.07119 | 0.10561
14.06813 | 1.08992 | 0.0966
11.1448 | 1.10452 | 0.08572
8.81772 | 1.11884 | 0.07476
6.97545 | 1.12587 | 0.06767
5.5173 | 1.13081 | 0.05799
4.36941 | 1.13762 | 0.04923
3.45686 | 1.14521 | 0.04221
2.73547 | 1.15255 | 0.04169
2.16054 | 1.15403 | 0.04383
1.70952 | 1.15286 | 0.04443
1.35352 | 1.14988 | 0.04209
1.07079 | 1.14956 | 0.03575
0.84734 | 1.15463 | 0.02863
0.67072 | 1.16601 | 0.02478
0.53067 | 1.18464 | 0.02887
0.41976 | 1.2022 | 0.04508
0.33183 | 1.21028 | 0.07414
0.26261 | 1.2011 | 0.10618
0.20791 | 1.17458 | 0.12625
0.16452 | 1.14155 | 0.12313
0.13007 | 1.12077 | 0.09082
0.10309 | 1.13282 | 0.03895
0.08153 | 1.1978 | -0.01169
0.06443 | 1.3041 | -0.02641
0.05102 | 1.46174 | 0.03661
0.04042 | 1.59135 | 0.21789
0.03192 | 1.60332 | 0.48524
0.02528 | 1.43214 | 0.74482
0.01999 | 1.0863 | 0.86307