## Sheet1
20004.453 | 0.76271 | -0.01883
15829.126 | 0.76933 | -0.0047
12516.703 | 0.77795 | 0.00618
9909.4424 | 0.78448 | 0.01591
7835.48 | 0.78995 | 0.02247
6217.2461 | 0.79884 | 0.02876
4905.291 | 0.80444 | 0.0331
3881.2737 | 0.81179 | 0.03589
3070.9827 | 0.81937 | 0.04009
2430.7778 | 0.82479 | 0.04294
1923.1537 | 0.83331 | 0.04401
1522.4358 | 0.83968 | 0.04644
1203.8446 | 0.84766 | 0.0495
952.86591 | 0.8538 | 0.05116
754.27557 | 0.86272 | 0.05398
596.71857 | 0.87151 | 0.05776
471.96338 | 0.87837 | 0.06095
373.20856 | 0.88595 | 0.06187
295.47278 | 0.89478 | 0.06532
233.87738 | 0.904 | 0.07004
185.05922 | 0.91523 | 0.07636
146.35823 | 0.92601 | 0.08029
115.77804 | 0.93801 | 0.08726
91.6721 | 0.95014 | 0.09173
72.51701 | 0.96564 | 0.10159
57.36816 | 0.98368 | 0.10601
45.3629 | 1.00214 | 0.11293
35.93134 | 1.02375 | 0.11562
28.40909 | 1.0471 | 0.11528
22.48202 | 1.07 | 0.11197
17.79613 | 1.09113 | 0.10501
14.06813 | 1.10917 | 0.09588
11.1448 | 1.12494 | 0.08663
8.81772 | 1.13515 | 0.07369
6.97545 | 1.14662 | 0.06443
5.5173 | 1.1543 | 0.06011
4.36941 | 1.15762 | 0.05368
3.45686 | 1.15961 | 0.04639
2.73547 | 1.16261 | 0.03852
2.16054 | 1.17014 | 0.03431
1.70952 | 1.17848 | 0.03368
1.35352 | 1.18465 | 0.03882
1.07079 | 1.18482 | 0.04709
0.84734 | 1.17927 | 0.05253
0.67072 | 1.17285 | 0.05351
0.53067 | 1.16804 | 0.04584
0.41976 | 1.17288 | 0.03391
0.33183 | 1.19055 | 0.02312
0.26261 | 1.22352 | 0.02405
0.20791 | 1.26161 | 0.04849
0.16452 | 1.28848 | 0.09925
0.13007 | 1.28446 | 0.16659
0.10309 | 1.23973 | 0.22472
0.08153 | 1.16534 | 0.24406
0.06443 | 1.09538 | 0.21461
0.05102 | 1.06158 | 0.10654
0.04042 | 1.13015 | -0.04568
0.03192 | 1.34155 | -0.16418
0.02528 | 1.67434 | -0.1406
0.01999 | 2.03572 | 0.12376