## Sheet1
20004.453 | 0.73564 | -0.02521
15829.126 | 0.7415 | -0.01007
12516.703 | 0.74819 | 0.00142
9909.4424 | 0.75374 | 0.01033
7835.48 | 0.76141 | 0.01688
6217.2461 | 0.76751 | 0.02284
4905.291 | 0.77413 | 0.02825
3881.2737 | 0.78038 | 0.03263
3070.9827 | 0.78722 | 0.0355
2430.7778 | 0.79303 | 0.04002
1923.1537 | 0.80029 | 0.0428
1522.4358 | 0.80785 | 0.04503
1203.8446 | 0.81552 | 0.04761
952.86591 | 0.82042 | 0.05049
754.27557 | 0.82864 | 0.05244
596.71857 | 0.83681 | 0.05501
471.96338 | 0.84497 | 0.05863
373.20856 | 0.85354 | 0.06257
295.47278 | 0.86148 | 0.06528
233.87738 | 0.87122 | 0.06998
185.05922 | 0.8809 | 0.07416
146.35823 | 0.8922 | 0.07985
115.77804 | 0.90252 | 0.08607
91.6721 | 0.9164 | 0.09394
72.51701 | 0.93072 | 0.10081
57.36816 | 0.94756 | 0.10738
45.3629 | 0.96692 | 0.11364
35.93134 | 0.98913 | 0.12101
28.40909 | 1.01439 | 0.12103
22.48202 | 1.03816 | 0.11905
17.79613 | 1.06151 | 0.11237
14.06813 | 1.07975 | 0.1031
11.1448 | 1.09701 | 0.09218
8.81772 | 1.11091 | 0.08165
6.97545 | 1.11976 | 0.07253
5.5173 | 1.13055 | 0.06036
4.36941 | 1.1361 | 0.05479
3.45686 | 1.13909 | 0.05057
2.73547 | 1.14112 | 0.04521
2.16054 | 1.14449 | 0.03944
1.70952 | 1.14909 | 0.0343
1.35352 | 1.15553 | 0.03252
1.07079 | 1.16228 | 0.03528
0.84734 | 1.16616 | 0.0409
0.67072 | 1.16733 | 0.04807
0.53067 | 1.16431 | 0.05422
0.41976 | 1.16191 | 0.0563
0.33183 | 1.16274 | 0.0555
0.26261 | 1.16926 | 0.05462
0.20791 | 1.18298 | 0.05752
0.16452 | 1.20109 | 0.06671
0.13007 | 1.22105 | 0.08586
0.10309 | 1.23692 | 0.11468
0.08153 | 1.2446 | 0.14831
0.06443 | 1.24652 | 0.17802
0.05102 | 1.24475 | 0.19704
0.04042 | 1.25356 | 0.20848
0.03192 | 1.27695 | 0.22075
0.02528 | 1.31228 | 0.23599
0.01999 | 1.36162 | 0.25819