## Sheet1
20004.453 | 0.73891 | -0.02443
15829.126 | 0.74467 | -0.01103
12516.703 | 0.75118 | 0.00062
9909.4424 | 0.75674 | 0.00971
7835.48 | 0.76477 | 0.01831
6217.2461 | 0.77052 | 0.02253
4905.291 | 0.7767 | 0.02776
3881.2737 | 0.78283 | 0.03317
3070.9827 | 0.79024 | 0.03582
2430.7778 | 0.7961 | 0.03959
1923.1537 | 0.80338 | 0.04418
1522.4358 | 0.81165 | 0.04419
1203.8446 | 0.81869 | 0.04738
952.86591 | 0.82558 | 0.04949
754.27557 | 0.83235 | 0.05281
596.71857 | 0.84074 | 0.05502
471.96338 | 0.84799 | 0.05908
373.20856 | 0.85602 | 0.06245
295.47278 | 0.86588 | 0.06697
233.87738 | 0.87378 | 0.06944
185.05922 | 0.88374 | 0.07513
146.35823 | 0.89425 | 0.08034
115.77804 | 0.90488 | 0.08673
91.6721 | 0.9185 | 0.09208
72.51701 | 0.93269 | 0.10113
57.36816 | 0.95168 | 0.1096
45.3629 | 0.9705 | 0.1136
35.93134 | 0.99181 | 0.1195
28.40909 | 1.01712 | 0.12049
22.48202 | 1.0419 | 0.11867
17.79613 | 1.06437 | 0.11247
14.06813 | 1.08504 | 0.10362
11.1448 | 1.10001 | 0.09291
8.81772 | 1.11503 | 0.0813
6.97545 | 1.12479 | 0.07169
5.5173 | 1.13039 | 0.06273
4.36941 | 1.13819 | 0.05241
3.45686 | 1.14408 | 0.04749
2.73547 | 1.14973 | 0.04426
2.16054 | 1.15262 | 0.0427
1.70952 | 1.15256 | 0.04147
1.35352 | 1.15272 | 0.03862
1.07079 | 1.15479 | 0.03582
0.84734 | 1.15989 | 0.03322
0.67072 | 1.16662 | 0.03291
0.53067 | 1.17658 | 0.03745
0.41976 | 1.18539 | 0.04831
0.33183 | 1.18896 | 0.06374
0.26261 | 1.18701 | 0.07814
0.20791 | 1.18336 | 0.08701
0.16452 | 1.18245 | 0.09093
0.13007 | 1.18875 | 0.09277
0.10309 | 1.20306 | 0.09767
0.08153 | 1.22616 | 0.10769
0.06443 | 1.25421 | 0.1278
0.05102 | 1.28747 | 0.15827
0.04042 | 1.31553 | 0.20446
0.03192 | 1.33006 | 0.25514
0.02528 | 1.33671 | 0.29616
0.01999 | 1.34865 | 0.32239