## Sheet1
20004.453 | 0.73737 | -0.02568
15829.126 | 0.74587 | -0.01068
12516.703 | 0.7526 | 0.00147
9909.4424 | 0.75843 | 0.01159
7835.48 | 0.76516 | 0.01886
6217.2461 | 0.77176 | 0.02301
4905.291 | 0.7777 | 0.02837
3881.2737 | 0.78528 | 0.03219
3070.9827 | 0.79238 | 0.03706
2430.7778 | 0.79745 | 0.039
1923.1537 | 0.80484 | 0.04353
1522.4358 | 0.81226 | 0.04464
1203.8446 | 0.82038 | 0.0483
952.86591 | 0.82547 | 0.05016
754.27557 | 0.83329 | 0.05305
596.71857 | 0.84112 | 0.05649
471.96338 | 0.84876 | 0.05943
373.20856 | 0.85851 | 0.06142
295.47278 | 0.86727 | 0.06617
233.87738 | 0.87673 | 0.06928
185.05922 | 0.88564 | 0.07453
146.35823 | 0.89648 | 0.08027
115.77804 | 0.90846 | 0.08665
91.6721 | 0.92006 | 0.09369
72.51701 | 0.93428 | 0.10126
57.36816 | 0.95344 | 0.1085
45.3629 | 0.97071 | 0.11571
35.93134 | 0.99518 | 0.12064
28.40909 | 1.01875 | 0.12132
22.48202 | 1.04315 | 0.1204
17.79613 | 1.06562 | 0.11493
14.06813 | 1.08717 | 0.10584
11.1448 | 1.10327 | 0.09386
8.81772 | 1.11767 | 0.08318
6.97545 | 1.12691 | 0.07374
5.5173 | 1.13698 | 0.06401
4.36941 | 1.1428 | 0.05595
3.45686 | 1.14734 | 0.04892
2.73547 | 1.15214 | 0.04327
2.16054 | 1.15548 | 0.03991
1.70952 | 1.15787 | 0.03725
1.35352 | 1.16208 | 0.03675
1.07079 | 1.16466 | 0.03664
0.84734 | 1.1677 | 0.03759
0.67072 | 1.1703 | 0.03997
0.53067 | 1.17416 | 0.04257
0.41976 | 1.17815 | 0.04767
0.33183 | 1.18198 | 0.05405
0.26261 | 1.18662 | 0.0608
0.20791 | 1.19371 | 0.06878
0.16452 | 1.20257 | 0.08061
0.13007 | 1.21036 | 0.09575
0.10309 | 1.21763 | 0.11171
0.08153 | 1.22752 | 0.12779
0.06443 | 1.24195 | 0.14654
0.05102 | 1.26164 | 0.16805
0.04042 | 1.28148 | 0.19472
0.03192 | 1.30521 | 0.22021
0.02528 | 1.33808 | 0.2469
0.01999 | 1.38049 | 0.28333