## Sheet1
20004.453 | 0.75016 | -0.02673
15829.126 | 0.75797 | -0.01227
12516.703 | 0.76338 | 0.00135
9909.4424 | 0.7709 | 0.00977
7835.48 | 0.77733 | 0.01688
6217.2461 | 0.78238 | 0.02381
4905.291 | 0.78809 | 0.02808
3881.2737 | 0.79486 | 0.03221
3070.9827 | 0.80178 | 0.03561
2430.7778 | 0.80936 | 0.0396
1923.1537 | 0.81612 | 0.04144
1522.4358 | 0.82265 | 0.04418
1203.8446 | 0.82924 | 0.04786
952.86591 | 0.83715 | 0.04919
754.27557 | 0.84391 | 0.05245
596.71857 | 0.85211 | 0.05456
471.96338 | 0.8614 | 0.05768
373.20856 | 0.86941 | 0.06263
295.47278 | 0.87787 | 0.06617
233.87738 | 0.88618 | 0.07062
185.05922 | 0.89628 | 0.07427
146.35823 | 0.90637 | 0.07918
115.77804 | 0.91903 | 0.08704
91.6721 | 0.93157 | 0.0931
72.51701 | 0.94658 | 0.09895
57.36816 | 0.96406 | 0.10765
45.3629 | 0.98437 | 0.114
35.93134 | 1.00492 | 0.11746
28.40909 | 1.02865 | 0.11974
22.48202 | 1.05287 | 0.11896
17.79613 | 1.07646 | 0.11016
14.06813 | 1.09542 | 0.10031
11.1448 | 1.11094 | 0.09013
8.81772 | 1.12399 | 0.07918
6.97545 | 1.13374 | 0.07026
5.5173 | 1.14192 | 0.06162
4.36941 | 1.14851 | 0.05349
3.45686 | 1.15261 | 0.0467
2.73547 | 1.15763 | 0.04242
2.16054 | 1.16111 | 0.03829
1.70952 | 1.16325 | 0.03659
1.35352 | 1.16598 | 0.03533
1.07079 | 1.1692 | 0.03554
0.84734 | 1.1716 | 0.03714
0.67072 | 1.17428 | 0.03906
0.53067 | 1.17773 | 0.04233
0.41976 | 1.18225 | 0.04684
0.33183 | 1.18628 | 0.05318
0.26261 | 1.19085 | 0.06025
0.20791 | 1.19689 | 0.06862
0.16452 | 1.20526 | 0.0792
0.13007 | 1.21496 | 0.09361
0.10309 | 1.22322 | 0.11088
0.08153 | 1.23193 | 0.12805
0.06443 | 1.24474 | 0.1471
0.05102 | 1.26405 | 0.16616
0.04042 | 1.28586 | 0.19192
0.03192 | 1.30853 | 0.22001
0.02528 | 1.33765 | 0.2467
0.01999 | 1.3772 | 0.27794