## Sheet1
20004.453 | 0.73912 | -0.02689
15829.126 | 0.74435 | -0.01137
12516.703 | 0.75224 | 0.00191
9909.4424 | 0.75801 | 0.01068
7835.48 | 0.7643 | 0.01752
6217.2461 | 0.77108 | 0.0222
4905.291 | 0.77715 | 0.02841
3881.2737 | 0.78467 | 0.03125
3070.9827 | 0.78914 | 0.03543
2430.7778 | 0.79664 | 0.04062
1923.1537 | 0.803 | 0.04163
1522.4358 | 0.81094 | 0.04601
1203.8446 | 0.81811 | 0.04787
952.86591 | 0.82502 | 0.05086
754.27557 | 0.83257 | 0.05234
596.71857 | 0.84036 | 0.05515
471.96338 | 0.84893 | 0.05946
373.20856 | 0.85863 | 0.06126
295.47278 | 0.86489 | 0.06562
233.87738 | 0.87442 | 0.06974
185.05922 | 0.8841 | 0.07345
146.35823 | 0.89517 | 0.07981
115.77804 | 0.90565 | 0.08539
91.6721 | 0.91875 | 0.09286
72.51701 | 0.93578 | 0.09936
57.36816 | 0.95175 | 0.10792
45.3629 | 0.97082 | 0.11407
35.93134 | 0.99421 | 0.11872
28.40909 | 1.01686 | 0.11978
22.48202 | 1.04036 | 0.11748
17.79613 | 1.06462 | 0.11109
14.06813 | 1.08324 | 0.09971
11.1448 | 1.09978 | 0.08885
8.81772 | 1.11241 | 0.08017
6.97545 | 1.12432 | 0.06927
5.5173 | 1.13087 | 0.06039
4.36941 | 1.13743 | 0.05176
3.45686 | 1.14153 | 0.04725
2.73547 | 1.1455 | 0.04202
2.16054 | 1.14911 | 0.03786
1.70952 | 1.1525 | 0.03623
1.35352 | 1.15483 | 0.0361
1.07079 | 1.15729 | 0.03568
0.84734 | 1.16033 | 0.03686
0.67072 | 1.1638 | 0.03888
0.53067 | 1.16746 | 0.04303
0.41976 | 1.17031 | 0.04817
0.33183 | 1.17394 | 0.05297
0.26261 | 1.17961 | 0.05986
0.20791 | 1.18614 | 0.06873
0.16452 | 1.19271 | 0.08033
0.13007 | 1.20011 | 0.09221
0.10309 | 1.211 | 0.10512
0.08153 | 1.22644 | 0.12334
0.06443 | 1.24244 | 0.14619
0.05102 | 1.25642 | 0.17312
0.04042 | 1.27182 | 0.198
0.03192 | 1.29469 | 0.22245
0.02528 | 1.32562 | 0.25102
0.01999 | 1.35829 | 0.28558