## Sheet1
20004.453 | 0.76343 | -0.0106
15829.126 | 0.77443 | 0.00271
12516.703 | 0.78094 | 0.01319
9909.4424 | 0.79113 | 0.02199
7835.48 | 0.79858 | 0.02908
6217.2461 | 0.80605 | 0.03414
4905.291 | 0.81649 | 0.03687
3881.2737 | 0.82459 | 0.04279
3070.9827 | 0.8298 | 0.04461
2430.7778 | 0.83903 | 0.04722
1923.1537 | 0.84617 | 0.04949
1522.4358 | 0.85305 | 0.05271
1203.8446 | 0.86247 | 0.05473
952.86591 | 0.86964 | 0.05724
754.27557 | 0.8772 | 0.06057
596.71857 | 0.88686 | 0.06368
471.96338 | 0.89791 | 0.06623
373.20856 | 0.90653 | 0.06872
295.47278 | 0.91532 | 0.07305
233.87738 | 0.92562 | 0.07715
185.05922 | 0.93512 | 0.08192
146.35823 | 0.94696 | 0.08552
115.77804 | 0.95813 | 0.09297
91.6721 | 0.97055 | 0.09664
72.51701 | 0.98307 | 0.10631
57.36816 | 0.99578 | 0.11432
45.3629 | 1.0124 | 0.12454
35.93134 | 1.02962 | 0.13759
28.40909 | 1.0509 | 0.15284
22.48202 | 1.07564 | 0.16808
17.79613 | 1.10451 | 0.18139
14.06813 | 1.13849 | 0.19468
11.1448 | 1.18011 | 0.20114
8.81772 | 1.21875 | 0.20364
6.97545 | 1.25684 | 0.19779
5.5173 | 1.29665 | 0.18857
4.36941 | 1.32841 | 0.17327
3.45686 | 1.35944 | 0.15664
2.73547 | 1.38093 | 0.14043
2.16054 | 1.39783 | 0.1224
1.70952 | 1.41289 | 0.10684
1.35352 | 1.42372 | 0.09634
1.07079 | 1.43178 | 0.08785
0.84734 | 1.43818 | 0.08156
0.67072 | 1.44381 | 0.07726
0.53067 | 1.45092 | 0.07539
0.41976 | 1.45752 | 0.07723
0.33183 | 1.46247 | 0.08103
0.26261 | 1.46854 | 0.0866
0.20791 | 1.47788 | 0.09427
0.16452 | 1.4887 | 0.1064
0.13007 | 1.49946 | 0.12296
0.10309 | 1.51011 | 0.14106
0.08153 | 1.52465 | 0.15863
0.06443 | 1.5451 | 0.1795
0.05102 | 1.57257 | 0.20511
0.04042 | 1.59797 | 0.23767
0.03192 | 1.62612 | 0.2688
0.02528 | 1.66594 | 0.29807
0.01999 | 1.71889 | 0.33595