## Sheet1
20004.453 | 0.7706 | -0.01123
15829.126 | 0.78123 | 0.00418
12516.703 | 0.78934 | 0.01362
9909.4424 | 0.79682 | 0.02164
7835.48 | 0.80576 | 0.02837
6217.2461 | 0.81441 | 0.03504
4905.291 | 0.82317 | 0.03656
3881.2737 | 0.82814 | 0.04136
3070.9827 | 0.83742 | 0.0452
2430.7778 | 0.84558 | 0.04732
1923.1537 | 0.85226 | 0.04944
1522.4358 | 0.8612 | 0.0509
1203.8446 | 0.86924 | 0.05463
952.86591 | 0.87545 | 0.0566
754.27557 | 0.88474 | 0.0602
596.71857 | 0.89492 | 0.0629
471.96338 | 0.90221 | 0.06567
373.20856 | 0.91196 | 0.06855
295.47278 | 0.92217 | 0.072
233.87738 | 0.93169 | 0.07711
185.05922 | 0.94238 | 0.08104
146.35823 | 0.95256 | 0.08496
115.77804 | 0.96566 | 0.09249
91.6721 | 0.97693 | 0.09909
72.51701 | 0.99014 | 0.10571
57.36816 | 1.00285 | 0.11353
45.3629 | 1.01877 | 0.12585
35.93134 | 1.03648 | 0.13841
28.40909 | 1.05673 | 0.1532
22.48202 | 1.08164 | 0.16636
17.79613 | 1.11123 | 0.18003
14.06813 | 1.14648 | 0.19281
11.1448 | 1.18478 | 0.2001
8.81772 | 1.22491 | 0.20238
6.97545 | 1.26417 | 0.19847
5.5173 | 1.30246 | 0.18635
4.36941 | 1.33444 | 0.17357
3.45686 | 1.36315 | 0.15597
2.73547 | 1.3872 | 0.1397
2.16054 | 1.40405 | 0.12375
1.70952 | 1.41639 | 0.10783
1.35352 | 1.42731 | 0.09593
1.07079 | 1.43646 | 0.08713
0.84734 | 1.44313 | 0.08074
0.67072 | 1.44936 | 0.07744
0.53067 | 1.45533 | 0.0749
0.41976 | 1.46238 | 0.07672
0.33183 | 1.46828 | 0.08126
0.26261 | 1.4741 | 0.08787
0.20791 | 1.48171 | 0.09513
0.16452 | 1.49219 | 0.10525
0.13007 | 1.50388 | 0.11989
0.10309 | 1.51624 | 0.13913
0.08153 | 1.52953 | 0.15853
0.06443 | 1.54976 | 0.18082
0.05102 | 1.57762 | 0.20549
0.04042 | 1.60921 | 0.23988
0.03192 | 1.63731 | 0.27694
0.02528 | 1.66925 | 0.30832
0.01999 | 1.71478 | 0.33504