## Sheet1
20004.453 | 0.77377 | -0.01042
15829.126 | 0.78233 | 0.00231
12516.703 | 0.79046 | 0.01342
9909.4424 | 0.79964 | 0.02148
7835.48 | 0.80603 | 0.03005
6217.2461 | 0.81624 | 0.03365
4905.291 | 0.8243 | 0.0373
3881.2737 | 0.83125 | 0.04306
3070.9827 | 0.8395 | 0.0432
2430.7778 | 0.84641 | 0.04739
1923.1537 | 0.85385 | 0.04976
1522.4358 | 0.86114 | 0.05303
1203.8446 | 0.8694 | 0.05521
952.86591 | 0.87815 | 0.05653
754.27557 | 0.88597 | 0.05948
596.71857 | 0.89511 | 0.06302
471.96338 | 0.90567 | 0.06478
373.20856 | 0.91439 | 0.06826
295.47278 | 0.92381 | 0.07261
233.87738 | 0.93378 | 0.07697
185.05922 | 0.94354 | 0.08027
146.35823 | 0.95507 | 0.08476
115.77804 | 0.96675 | 0.09226
91.6721 | 0.9782 | 0.09748
72.51701 | 0.99119 | 0.10524
57.36816 | 1.0049 | 0.11521
45.3629 | 1.02094 | 0.12654
35.93134 | 1.03867 | 0.13787
28.40909 | 1.05812 | 0.15219
22.48202 | 1.08344 | 0.16486
17.79613 | 1.11243 | 0.18049
14.06813 | 1.14735 | 0.19197
11.1448 | 1.18598 | 0.20021
8.81772 | 1.22642 | 0.20051
6.97545 | 1.26543 | 0.19735
5.5173 | 1.30391 | 0.18379
4.36941 | 1.33434 | 0.17237
3.45686 | 1.36321 | 0.15283
2.73547 | 1.38603 | 0.13692
2.16054 | 1.40207 | 0.12146
1.70952 | 1.41538 | 0.10687
1.35352 | 1.42587 | 0.09421
1.07079 | 1.43445 | 0.08554
0.84734 | 1.44192 | 0.08007
0.67072 | 1.44718 | 0.07651
0.53067 | 1.45255 | 0.07495
0.41976 | 1.46006 | 0.07595
0.33183 | 1.46664 | 0.08092
0.26261 | 1.47277 | 0.08821
0.20791 | 1.47976 | 0.09598
0.16452 | 1.4895 | 0.10526
0.13007 | 1.502 | 0.11951
0.10309 | 1.51498 | 0.13884
0.08153 | 1.52796 | 0.15939
0.06443 | 1.54654 | 0.18205
0.05102 | 1.57444 | 0.20412
0.04042 | 1.60583 | 0.23762
0.03192 | 1.63622 | 0.27643
0.02528 | 1.66717 | 0.31109
0.01999 | 1.70879 | 0.33926