## Sheet1
20004.453 | 0.79938 | -0.01176
15829.126 | 0.80928 | 0.00256
12516.703 | 0.81741 | 0.01346
9909.4424 | 0.82555 | 0.02285
7835.48 | 0.83378 | 0.02869
6217.2461 | 0.84133 | 0.03226
4905.291 | 0.84915 | 0.0382
3881.2737 | 0.85704 | 0.04226
3070.9827 | 0.86361 | 0.04539
2430.7778 | 0.87107 | 0.04741
1923.1537 | 0.88067 | 0.04992
1522.4358 | 0.88824 | 0.0531
1203.8446 | 0.89598 | 0.05497
952.86591 | 0.90315 | 0.05692
754.27557 | 0.91167 | 0.05997
596.71857 | 0.92256 | 0.06301
471.96338 | 0.93167 | 0.06558
373.20856 | 0.93993 | 0.06925
295.47278 | 0.94972 | 0.07296
233.87738 | 0.95979 | 0.07639
185.05922 | 0.96948 | 0.08036
146.35823 | 0.98102 | 0.08487
115.77804 | 0.99236 | 0.09089
91.6721 | 1.00406 | 0.09976
72.51701 | 1.01694 | 0.10585
57.36816 | 1.03146 | 0.11558
45.3629 | 1.04766 | 0.12559
35.93134 | 1.06341 | 0.13787
28.40909 | 1.08516 | 0.15225
22.48202 | 1.11049 | 0.16519
17.79613 | 1.1385 | 0.17997
14.06813 | 1.1724 | 0.19111
11.1448 | 1.21301 | 0.19913
8.81772 | 1.25102 | 0.2001
6.97545 | 1.2927 | 0.19711
5.5173 | 1.33005 | 0.18327
4.36941 | 1.36054 | 0.17165
3.45686 | 1.38781 | 0.15248
2.73547 | 1.411 | 0.13502
2.16054 | 1.42827 | 0.12003
1.70952 | 1.44085 | 0.10702
1.35352 | 1.4513 | 0.09398
1.07079 | 1.46 | 0.08542
0.84734 | 1.46657 | 0.07955
0.67072 | 1.47296 | 0.07609
0.53067 | 1.47812 | 0.07451
0.41976 | 1.48525 | 0.07503
0.33183 | 1.49179 | 0.08016
0.26261 | 1.49826 | 0.08746
0.20791 | 1.50459 | 0.09572
0.16452 | 1.51431 | 0.1049
0.13007 | 1.52711 | 0.11877
0.10309 | 1.54016 | 0.13779
0.08153 | 1.55377 | 0.1593
0.06443 | 1.57139 | 0.18191
0.05102 | 1.59773 | 0.20412
0.04042 | 1.63092 | 0.23617
0.03192 | 1.66276 | 0.27573
0.02528 | 1.69322 | 0.31225
0.01999 | 1.73244 | 0.3406