## Sheet1
20004.453 | 0.37746 | -0.04036
15829.126 | 0.38337 | -0.02084
12516.703 | 0.39103 | -0.00398
9909.4424 | 0.39855 | 0.00976
7835.48 | 0.40535 | 0.02103
6217.2461 | 0.41258 | 0.03161
4905.291 | 0.42059 | 0.03954
3881.2737 | 0.4304 | 0.04886
3070.9827 | 0.43855 | 0.05468
2430.7778 | 0.44817 | 0.06094
1923.1537 | 0.458 | 0.06987
1522.4358 | 0.46896 | 0.07636
1203.8446 | 0.48188 | 0.08295
952.86591 | 0.49415 | 0.09029
754.27557 | 0.50804 | 0.097
596.71857 | 0.52123 | 0.10426
471.96338 | 0.53772 | 0.11097
373.20856 | 0.55522 | 0.11779
295.47278 | 0.57304 | 0.12648
233.87738 | 0.59204 | 0.13484
185.05922 | 0.61229 | 0.14223
146.35823 | 0.63193 | 0.14897
115.77804 | 0.65399 | 0.15727
91.6721 | 0.67767 | 0.16493
72.51701 | 0.70317 | 0.17469
57.36816 | 0.72803 | 0.18328
45.3629 | 0.75311 | 0.19119
35.93134 | 0.78308 | 0.20357
28.40909 | 0.8124 | 0.21658
22.48202 | 0.84528 | 0.23048
17.79613 | 0.88147 | 0.24653
14.06813 | 0.92602 | 0.26168
11.1448 | 0.97576 | 0.27302
8.81772 | 1.02701 | 0.27886
6.97545 | 1.08416 | 0.27818
5.5173 | 1.13842 | 0.26404
4.36941 | 1.1855 | 0.25193
3.45686 | 1.22956 | 0.22631
2.73547 | 1.26621 | 0.20281
2.16054 | 1.2936 | 0.17816
1.70952 | 1.31478 | 0.15359
1.35352 | 1.3314 | 0.13376
1.07079 | 1.3449 | 0.11743
0.84734 | 1.35352 | 0.10464
0.67072 | 1.3613 | 0.09555
0.53067 | 1.36777 | 0.08823
0.41976 | 1.37487 | 0.08464
0.33183 | 1.38111 | 0.08424
0.26261 | 1.38654 | 0.08766
0.20791 | 1.39271 | 0.09288
0.16452 | 1.40062 | 0.10044
0.13007 | 1.41159 | 0.11331
0.10309 | 1.42233 | 0.13263
0.08153 | 1.43212 | 0.15452
0.06443 | 1.44577 | 0.17978
0.05102 | 1.46682 | 0.2016
0.04042 | 1.49635 | 0.23528
0.03192 | 1.52694 | 0.27894
0.02528 | 1.55951 | 0.32184
0.01999 | 1.60623 | 0.36444