## Sheet1
20004.453 | 0.37322 | -0.0401
15829.126 | 0.38029 | -0.01963
12516.703 | 0.38642 | -0.00233
9909.4424 | 0.39346 | 0.00988
7835.48 | 0.40243 | 0.02186
6217.2461 | 0.40935 | 0.03241
4905.291 | 0.41851 | 0.04136
3881.2737 | 0.42765 | 0.04926
3070.9827 | 0.43681 | 0.05676
2430.7778 | 0.44818 | 0.0634
1923.1537 | 0.4564 | 0.07142
1522.4358 | 0.46812 | 0.07759
1203.8446 | 0.48092 | 0.0846
952.86591 | 0.49491 | 0.09161
754.27557 | 0.50745 | 0.09829
596.71857 | 0.52418 | 0.10537
471.96338 | 0.5385 | 0.11171
373.20856 | 0.55556 | 0.1205
295.47278 | 0.57358 | 0.12872
233.87738 | 0.59484 | 0.13723
185.05922 | 0.61576 | 0.14391
146.35823 | 0.63577 | 0.1523
115.77804 | 0.658 | 0.15937
91.6721 | 0.68239 | 0.16735
72.51701 | 0.70549 | 0.17654
57.36816 | 0.73166 | 0.18156
45.3629 | 0.75817 | 0.19072
35.93134 | 0.78577 | 0.20501
28.40909 | 0.81392 | 0.21403
22.48202 | 0.84659 | 0.22902
17.79613 | 0.88866 | 0.2462
14.06813 | 0.93802 | 0.24861
11.1448 | 0.97658 | 0.2646
8.81772 | 1.03036 | 0.25166
6.97545 | 1.09632 | 0.25009
5.5173 | 1.1277 | 0.25299
4.36941 | 1.15528 | 0.22442
3.45686 | 1.19118 | 0.1793
2.73547 | 1.24209 | 0.14417
2.16054 | 1.29011 | 0.13458
1.70952 | 1.31355 | 0.14695
1.35352 | 1.30277 | 0.15943
1.07079 | 1.2683 | 0.15165
0.84734 | 1.23471 | 0.1126
0.67072 | 1.22426 | 0.05565
0.53067 | 1.25246 | -0.01441
0.41976 | 1.32535 | -0.05278
0.33183 | 1.41556 | -0.03166
0.26261 | 1.478 | 0.05328
0.20791 | 1.47556 | 0.1757
0.16452 | 1.39117 | 0.28471
0.13007 | 1.24749 | 0.32631
0.10309 | 1.09939 | 0.26655
0.08153 | 1.01286 | 0.11188
0.06443 | 1.03964 | -0.05403
0.05102 | 1.22145 | -0.21748
0.04042 | 1.52353 | -0.24363
0.03192 | 1.84033 | -0.05961
0.02528 | 1.99697 | 0.31002
0.01999 | 1.88302 | 0.6746