## Sheet1
20004.453 | 0.36104 | -0.0472
15829.126 | 0.36585 | -0.02679
12516.703 | 0.37146 | -0.00941
9909.4424 | 0.37675 | 0.00596
7835.48 | 0.3837 | 0.01773
6217.2461 | 0.39123 | 0.02899
4905.291 | 0.39998 | 0.03743
3881.2737 | 0.40849 | 0.04803
3070.9827 | 0.41721 | 0.05487
2430.7778 | 0.42733 | 0.06187
1923.1537 | 0.43883 | 0.06774
1522.4358 | 0.4491 | 0.07622
1203.8446 | 0.46079 | 0.08094
952.86591 | 0.47451 | 0.08982
754.27557 | 0.48734 | 0.09551
596.71857 | 0.50297 | 0.10171
471.96338 | 0.51823 | 0.10876
373.20856 | 0.53506 | 0.11533
295.47278 | 0.55282 | 0.12315
233.87738 | 0.56969 | 0.13051
185.05922 | 0.59107 | 0.13614
146.35823 | 0.61087 | 0.14349
115.77804 | 0.63351 | 0.15215
91.6721 | 0.65775 | 0.15864
72.51701 | 0.68104 | 0.16555
57.36816 | 0.70649 | 0.17369
45.3629 | 0.73559 | 0.182
35.93134 | 0.76788 | 0.18762
28.40909 | 0.80125 | 0.19316
22.48202 | 0.83827 | 0.19391
17.79613 | 0.87468 | 0.18987
14.06813 | 0.90885 | 0.1804
11.1448 | 0.94304 | 0.16864
8.81772 | 0.96809 | 0.1533
6.97545 | 0.99279 | 0.13621
5.5173 | 1.01151 | 0.1201
4.36941 | 1.02573 | 0.10936
3.45686 | 1.03559 | 0.09509
2.73547 | 1.04273 | 0.08298
2.16054 | 1.05042 | 0.0727
1.70952 | 1.06136 | 0.06435
1.35352 | 1.07208 | 0.06138
1.07079 | 1.08042 | 0.06418
0.84734 | 1.08334 | 0.0698
0.67072 | 1.08284 | 0.074
0.53067 | 1.07964 | 0.07314
0.41976 | 1.08066 | 0.06899
0.33183 | 1.08677 | 0.06409
0.26261 | 1.10139 | 0.06157
0.20791 | 1.12204 | 0.06792
0.16452 | 1.14518 | 0.08612
0.13007 | 1.16344 | 0.11691
0.10309 | 1.1689 | 0.15397
0.08153 | 1.16218 | 0.18717
0.06443 | 1.15684 | 0.21131
0.05102 | 1.15754 | 0.22157
0.04042 | 1.1769 | 0.23178
0.03192 | 1.21205 | 0.24773
0.02528 | 1.2631 | 0.2746
0.01999 | 1.33126 | 0.31685