## Sheet1
20004.453 | 0.35706 | -0.04833
15829.126 | 0.36239 | -0.02581
12516.703 | 0.36852 | -0.01052
9909.4424 | 0.37443 | 0.00545
7835.48 | 0.38201 | 0.01736
6217.2461 | 0.38987 | 0.02829
4905.291 | 0.39712 | 0.03817
3881.2737 | 0.40683 | 0.04686
3070.9827 | 0.4138 | 0.05497
2430.7778 | 0.42529 | 0.06296
1923.1537 | 0.4356 | 0.06976
1522.4358 | 0.44673 | 0.07597
1203.8446 | 0.45874 | 0.08078
952.86591 | 0.47131 | 0.09042
754.27557 | 0.48462 | 0.09674
596.71857 | 0.5009 | 0.10319
471.96338 | 0.51598 | 0.10957
373.20856 | 0.53451 | 0.11685
295.47278 | 0.55166 | 0.1233
233.87738 | 0.5719 | 0.13116
185.05922 | 0.58902 | 0.13841
146.35823 | 0.61162 | 0.14582
115.77804 | 0.63477 | 0.15267
91.6721 | 0.65643 | 0.16094
72.51701 | 0.68091 | 0.16856
57.36816 | 0.70854 | 0.1761
45.3629 | 0.73763 | 0.1826
35.93134 | 0.76773 | 0.18934
28.40909 | 0.80141 | 0.19427
22.48202 | 0.84052 | 0.1958
17.79613 | 0.87722 | 0.1921
14.06813 | 0.91262 | 0.18388
11.1448 | 0.94547 | 0.17215
8.81772 | 0.97427 | 0.1561
6.97545 | 0.99666 | 0.13795
5.5173 | 1.01614 | 0.12047
4.36941 | 1.02981 | 0.10771
3.45686 | 1.04221 | 0.09417
2.73547 | 1.05131 | 0.0838
2.16054 | 1.05884 | 0.07549
1.70952 | 1.06536 | 0.06935
1.35352 | 1.07187 | 0.06429
1.07079 | 1.0771 | 0.06158
0.84734 | 1.08255 | 0.05981
0.67072 | 1.0871 | 0.05967
0.53067 | 1.09315 | 0.06119
0.41976 | 1.0988 | 0.06507
0.33183 | 1.10455 | 0.06992
0.26261 | 1.11063 | 0.07598
0.20791 | 1.11898 | 0.08433
0.16452 | 1.12832 | 0.09663
0.13007 | 1.13707 | 0.1128
0.10309 | 1.14449 | 0.13038
0.08153 | 1.1551 | 0.14863
0.06443 | 1.1701 | 0.17083
0.05102 | 1.19126 | 0.19717
0.04042 | 1.21292 | 0.22983
0.03192 | 1.23853 | 0.26405
0.02528 | 1.27528 | 0.29991
0.01999 | 1.32542 | 0.34705