## Sheet1
20004.453 | 0.35779 | -0.04848
15829.126 | 0.36162 | -0.02672
12516.703 | 0.36935 | -0.0114
9909.4424 | 0.37448 | 0.00402
7835.48 | 0.38118 | 0.01781
6217.2461 | 0.38697 | 0.02864
4905.291 | 0.39662 | 0.03707
3881.2737 | 0.40164 | 0.0457
3070.9827 | 0.41098 | 0.05376
2430.7778 | 0.42183 | 0.06107
1923.1537 | 0.43295 | 0.06858
1522.4358 | 0.4458 | 0.07518
1203.8446 | 0.4566 | 0.08376
952.86591 | 0.46911 | 0.08872
754.27557 | 0.48326 | 0.09502
596.71857 | 0.49757 | 0.10229
471.96338 | 0.51389 | 0.10975
373.20856 | 0.53137 | 0.11568
295.47278 | 0.54845 | 0.12268
233.87738 | 0.56643 | 0.12921
185.05922 | 0.58565 | 0.13803
146.35823 | 0.60594 | 0.14456
115.77804 | 0.62595 | 0.15145
91.6721 | 0.64974 | 0.16299
72.51701 | 0.6728 | 0.16789
57.36816 | 0.70409 | 0.17383
45.3629 | 0.73488 | 0.18024
35.93134 | 0.7587 | 0.19858
28.40909 | 0.79159 | 0.19232
22.48202 | 0.82525 | 0.19814
17.79613 | 0.86534 | 0.20639
14.06813 | 0.926 | 0.18563
11.1448 | 0.93085 | 0.18647
8.81772 | 0.98724 | 0.1434
6.97545 | 1.02933 | 0.158
5.5173 | 1.0064 | 0.15814
4.36941 | 0.99525 | 0.10307
3.45686 | 1.03889 | 0.04595
2.73547 | 1.11061 | 0.03721
2.16054 | 1.15567 | 0.08683
1.70952 | 1.13792 | 0.15599
1.35352 | 1.06075 | 0.18739
1.07079 | 0.9645 | 0.14514
0.84734 | 0.91728 | 0.03126
0.67072 | 0.95015 | -0.09597
0.53067 | 1.10432 | -0.20541
0.41976 | 1.32438 | -0.18833
0.33183 | 1.51043 | -0.01168
0.26261 | 1.55586 | 0.27313
0.20791 | 1.40281 | 0.54487
0.16452 | 1.09206 | 0.67099
0.13007 | 0.7508 | 0.55806
0.10309 | 0.5547 | 0.21858
0.08153 | 0.63648 | -0.22909
0.06443 | 0.96849 | -0.55634
0.05102 | 1.63601 | -0.68054
0.04042 | 2.38916 | -0.36631
0.03192 | 2.94408 | 0.43315
0.02528 | 2.92517 | 1.47598
0.01999 | 2.22532 | 2.33971