## Sheet1
20004.453 | 0.37563 | -0.04086
15829.126 | 0.38164 | -0.02085
12516.703 | 0.38785 | -0.00284
9909.4424 | 0.39522 | 0.01041
7835.48 | 0.40259 | 0.02099
6217.2461 | 0.41066 | 0.03172
4905.291 | 0.4181 | 0.03965
3881.2737 | 0.42725 | 0.04861
3070.9827 | 0.43593 | 0.05612
2430.7778 | 0.4458 | 0.06249
1923.1537 | 0.45534 | 0.06964
1522.4358 | 0.46741 | 0.0779
1203.8446 | 0.47938 | 0.08331
952.86591 | 0.49173 | 0.08965
754.27557 | 0.50633 | 0.09916
596.71857 | 0.51976 | 0.10552
471.96338 | 0.53641 | 0.11104
373.20856 | 0.55294 | 0.12011
295.47278 | 0.57044 | 0.12477
233.87738 | 0.58972 | 0.13437
185.05922 | 0.61174 | 0.14129
146.35823 | 0.63124 | 0.1498
115.77804 | 0.65365 | 0.15731
91.6721 | 0.67723 | 0.16611
72.51701 | 0.70054 | 0.17347
57.36816 | 0.7268 | 0.1823
45.3629 | 0.75362 | 0.1922
35.93134 | 0.78026 | 0.20251
28.40909 | 0.8101 | 0.21629
22.48202 | 0.84333 | 0.23092
17.79613 | 0.87967 | 0.2452
14.06813 | 0.92265 | 0.26168
11.1448 | 0.9714 | 0.27195
8.81772 | 1.0259 | 0.27697
6.97545 | 1.07745 | 0.27419
5.5173 | 1.13633 | 0.2643
4.36941 | 1.17873 | 0.24552
3.45686 | 1.22545 | 0.22234
2.73547 | 1.25918 | 0.20113
2.16054 | 1.28618 | 0.17469
1.70952 | 1.30772 | 0.15186
1.35352 | 1.32372 | 0.1329
1.07079 | 1.3357 | 0.11569
0.84734 | 1.34509 | 0.10325
0.67072 | 1.35267 | 0.09343
0.53067 | 1.36019 | 0.0869
0.41976 | 1.36672 | 0.08477
0.33183 | 1.3717 | 0.08491
0.26261 | 1.37698 | 0.08716
0.20791 | 1.38401 | 0.09207
0.16452 | 1.39243 | 0.10144
0.13007 | 1.40094 | 0.11609
0.10309 | 1.40892 | 0.13285
0.08153 | 1.41992 | 0.15143
0.06443 | 1.43778 | 0.17589
0.05102 | 1.46135 | 0.20788
0.04042 | 1.48473 | 0.24833
0.03192 | 1.50927 | 0.28786
0.02528 | 1.54537 | 0.3235
0.01999 | 1.59747 | 0.36677