## Sheet1
20004.453 | 0.3767 | -0.0396
15829.126 | 0.3804 | -0.02039
12516.703 | 0.3885 | -0.00406
9909.4424 | 0.39474 | 0.00931
7835.48 | 0.403 | 0.02158
6217.2461 | 0.41079 | 0.03159
4905.291 | 0.41829 | 0.04172
3881.2737 | 0.42554 | 0.04796
3070.9827 | 0.43642 | 0.05632
2430.7778 | 0.44652 | 0.06259
1923.1537 | 0.45503 | 0.06891
1522.4358 | 0.46668 | 0.07774
1203.8446 | 0.47979 | 0.08278
952.86591 | 0.49243 | 0.0896
754.27557 | 0.50561 | 0.09691
596.71857 | 0.52174 | 0.10448
471.96338 | 0.53781 | 0.11108
373.20856 | 0.55396 | 0.11804
295.47278 | 0.57121 | 0.12618
233.87738 | 0.59109 | 0.13429
185.05922 | 0.61115 | 0.14075
146.35823 | 0.63161 | 0.14947
115.77804 | 0.65396 | 0.15918
91.6721 | 0.67887 | 0.16413
72.51701 | 0.70307 | 0.17432
57.36816 | 0.72679 | 0.18177
45.3629 | 0.7545 | 0.1927
35.93134 | 0.78079 | 0.20336
28.40909 | 0.81248 | 0.21705
22.48202 | 0.84284 | 0.23098
17.79613 | 0.8809 | 0.24602
14.06813 | 0.92529 | 0.26033
11.1448 | 0.97501 | 0.27277
8.81772 | 1.02732 | 0.27752
6.97545 | 1.07832 | 0.27615
5.5173 | 1.13645 | 0.26401
4.36941 | 1.17871 | 0.2469
3.45686 | 1.22623 | 0.2231
2.73547 | 1.26176 | 0.20124
2.16054 | 1.28785 | 0.17603
1.70952 | 1.30897 | 0.15263
1.35352 | 1.32528 | 0.13211
1.07079 | 1.33795 | 0.11665
0.84734 | 1.34666 | 0.103
0.67072 | 1.35412 | 0.09395
0.53067 | 1.36163 | 0.08735
0.41976 | 1.36813 | 0.08388
0.33183 | 1.37379 | 0.08492
0.26261 | 1.37908 | 0.08761
0.20791 | 1.38538 | 0.0924
0.16452 | 1.39414 | 0.10136
0.13007 | 1.4039 | 0.11516
0.10309 | 1.41206 | 0.13343
0.08153 | 1.4219 | 0.15327
0.06443 | 1.43843 | 0.17723
0.05102 | 1.46292 | 0.20603
0.04042 | 1.49031 | 0.24608
0.03192 | 1.51653 | 0.29063
0.02528 | 1.54949 | 0.32872
0.01999 | 1.59887 | 0.36902