## Sheet1
20004.453 | 0.29281 | -0.01706
15829.126 | 0.30342 | -0.00035
12516.703 | 0.3089 | 0.01163
9909.4424 | 0.3174 | 0.01959
7835.48 | 0.3269 | 0.02847
6217.2461 | 0.33433 | 0.03593
4905.291 | 0.34403 | 0.04332
3881.2737 | 0.35252 | 0.04614
3070.9827 | 0.3604 | 0.05151
2430.7778 | 0.36895 | 0.05554
1923.1537 | 0.37686 | 0.06159
1522.4358 | 0.38591 | 0.06421
1203.8446 | 0.39576 | 0.06525
952.86591 | 0.40561 | 0.07118
754.27557 | 0.41792 | 0.07574
596.71857 | 0.42862 | 0.07907
471.96338 | 0.44113 | 0.08284
373.20856 | 0.45283 | 0.08788
295.47278 | 0.46666 | 0.09284
233.87738 | 0.48175 | 0.09526
185.05922 | 0.49529 | 0.09914
146.35823 | 0.50751 | 0.10575
115.77804 | 0.5237 | 0.11029
91.6721 | 0.5387 | 0.11734
72.51701 | 0.55484 | 0.12394
57.36816 | 0.57023 | 0.13228
45.3629 | 0.58913 | 0.14307
35.93134 | 0.61224 | 0.15316
28.40909 | 0.63381 | 0.16755
22.48202 | 0.66352 | 0.18086
17.79613 | 0.69944 | 0.1892
14.06813 | 0.73008 | 0.19351
11.1448 | 0.77698 | 0.20306
8.81772 | 0.80423 | 0.19343
6.97545 | 0.84938 | 0.17257
5.5173 | 0.89438 | 0.16604
4.36941 | 0.9131 | 0.16292
3.45686 | 0.91756 | 0.14203
2.73547 | 0.92426 | 0.10725
2.16054 | 0.94645 | 0.07213
1.70952 | 0.97921 | 0.05388
1.35352 | 1.00851 | 0.0603
1.07079 | 1.01973 | 0.08365
0.84734 | 1.00271 | 0.10669
0.67072 | 0.97093 | 0.11272
0.53067 | 0.93123 | 0.09074
0.41976 | 0.91438 | 0.04396
0.33183 | 0.93219 | -0.00713
0.26261 | 0.98248 | -0.03682
0.20791 | 1.04809 | -0.02664
0.16452 | 1.10467 | 0.02829
0.13007 | 1.12836 | 0.1212
0.10309 | 1.09409 | 0.22892
0.08153 | 0.99743 | 0.30909
0.06443 | 0.87655 | 0.33108
0.05102 | 0.74389 | 0.24137
0.04042 | 0.70305 | 0.05438
0.03192 | 0.829 | -0.1718
0.02528 | 1.13755 | -0.3083
0.01999 | 1.56403 | -0.22292