## Sheet1
20004.453 | 0.27679 | -0.02263
15829.126 | 0.28541 | -0.00686
12516.703 | 0.29174 | 0.00659
9909.4424 | 0.30029 | 0.01528
7835.48 | 0.30575 | 0.02495
6217.2461 | 0.3131 | 0.03071
4905.291 | 0.32143 | 0.03651
3881.2737 | 0.32916 | 0.04295
3070.9827 | 0.33657 | 0.04714
2430.7778 | 0.345 | 0.05224
1923.1537 | 0.35373 | 0.05722
1522.4358 | 0.36406 | 0.05873
1203.8446 | 0.3723 | 0.06355
952.86591 | 0.38321 | 0.0664
754.27557 | 0.39122 | 0.0696
596.71857 | 0.40433 | 0.07344
471.96338 | 0.41461 | 0.0783
373.20856 | 0.42683 | 0.08166
295.47278 | 0.4394 | 0.0847
233.87738 | 0.45056 | 0.09116
185.05922 | 0.46316 | 0.09633
146.35823 | 0.4785 | 0.10105
115.77804 | 0.49296 | 0.10619
91.6721 | 0.50896 | 0.11259
72.51701 | 0.52629 | 0.11798
57.36816 | 0.548 | 0.12497
45.3629 | 0.56874 | 0.13218
35.93134 | 0.59448 | 0.13304
28.40909 | 0.6218 | 0.13301
22.48202 | 0.64807 | 0.12853
17.79613 | 0.6704 | 0.12019
14.06813 | 0.69032 | 0.10797
11.1448 | 0.7072 | 0.09748
8.81772 | 0.71992 | 0.08764
6.97545 | 0.72909 | 0.07474
5.5173 | 0.73983 | 0.06538
4.36941 | 0.74978 | 0.06017
3.45686 | 0.75205 | 0.05684
2.73547 | 0.75301 | 0.0518
2.16054 | 0.75575 | 0.04517
1.70952 | 0.76094 | 0.03847
1.35352 | 0.77174 | 0.03487
1.07079 | 0.78329 | 0.03803
0.84734 | 0.79159 | 0.0487
0.67072 | 0.79418 | 0.06225
0.53067 | 0.78633 | 0.07523
0.41976 | 0.77278 | 0.07846
0.33183 | 0.76215 | 0.06921
0.26261 | 0.76482 | 0.04922
0.20791 | 0.78891 | 0.02777
0.16452 | 0.83742 | 0.02091
0.13007 | 0.90345 | 0.04795
0.10309 | 0.95821 | 0.121
0.08153 | 0.97326 | 0.23318
0.06443 | 0.9352 | 0.3466
0.05102 | 0.81167 | 0.42249
0.04042 | 0.64878 | 0.39156
0.03192 | 0.52912 | 0.21655
0.02528 | 0.56328 | -0.0825
0.01999 | 0.87295 | -0.4024