## Sheet1
20004.453 | 0.27649 | -0.02258
15829.126 | 0.28288 | -0.00793
12516.703 | 0.29117 | 0.00624
9909.4424 | 0.29781 | 0.01507
7835.48 | 0.30631 | 0.02255
6217.2461 | 0.31295 | 0.03125
4905.291 | 0.32249 | 0.03694
3881.2737 | 0.32904 | 0.04111
3070.9827 | 0.33706 | 0.04653
2430.7778 | 0.34427 | 0.05198
1923.1537 | 0.35362 | 0.05552
1522.4358 | 0.36286 | 0.05987
1203.8446 | 0.3704 | 0.06336
952.86591 | 0.38226 | 0.06732
754.27557 | 0.39298 | 0.07066
596.71857 | 0.40327 | 0.07493
471.96338 | 0.41503 | 0.07797
373.20856 | 0.42618 | 0.08165
295.47278 | 0.43847 | 0.08663
233.87738 | 0.44913 | 0.08937
185.05922 | 0.46447 | 0.09509
146.35823 | 0.47616 | 0.09944
115.77804 | 0.49244 | 0.10606
91.6721 | 0.50756 | 0.11322
72.51701 | 0.52744 | 0.12
57.36816 | 0.54702 | 0.12453
45.3629 | 0.56912 | 0.13001
35.93134 | 0.59399 | 0.13233
28.40909 | 0.62011 | 0.13133
22.48202 | 0.64502 | 0.12612
17.79613 | 0.66771 | 0.11862
14.06813 | 0.68965 | 0.10716
11.1448 | 0.705 | 0.09642
8.81772 | 0.71752 | 0.08346
6.97545 | 0.72977 | 0.07439
5.5173 | 0.73671 | 0.06824
4.36941 | 0.74004 | 0.05867
3.45686 | 0.74599 | 0.04987
2.73547 | 0.75417 | 0.04443
2.16054 | 0.76343 | 0.04394
1.70952 | 0.76734 | 0.04762
1.35352 | 0.76669 | 0.05199
1.07079 | 0.76267 | 0.05272
0.84734 | 0.75978 | 0.04793
0.67072 | 0.762 | 0.04091
0.53067 | 0.77192 | 0.03133
0.41976 | 0.79466 | 0.02827
0.33183 | 0.82326 | 0.0408
0.26261 | 0.84714 | 0.0738
0.20791 | 0.85115 | 0.12062
0.16452 | 0.82748 | 0.16614
0.13007 | 0.77975 | 0.18863
0.10309 | 0.72713 | 0.17092
0.08153 | 0.70073 | 0.10858
0.06443 | 0.7276 | 0.0294
0.05102 | 0.84945 | -0.05785
0.04042 | 1.07123 | -0.06589
0.03192 | 1.33349 | 0.084
0.02528 | 1.52712 | 0.43256
0.01999 | 1.48278 | 0.92976