## Sheet1
20004.453 | 0.27458 | -0.02569
15829.126 | 0.28079 | -0.0119
12516.703 | 0.28685 | 0.00238
9909.4424 | 0.29428 | 0.01271
7835.48 | 0.30104 | 0.02298
6217.2461 | 0.30938 | 0.0286
4905.291 | 0.31626 | 0.03528
3881.2737 | 0.32279 | 0.04156
3070.9827 | 0.33096 | 0.04695
2430.7778 | 0.33943 | 0.05084
1923.1537 | 0.34901 | 0.05518
1522.4358 | 0.35792 | 0.05899
1203.8446 | 0.36614 | 0.06291
952.86591 | 0.37718 | 0.06796
754.27557 | 0.3878 | 0.07142
596.71857 | 0.39775 | 0.07381
471.96338 | 0.40931 | 0.07872
373.20856 | 0.42116 | 0.08336
295.47278 | 0.4351 | 0.08708
233.87738 | 0.44752 | 0.09074
185.05922 | 0.45939 | 0.09699
146.35823 | 0.47377 | 0.10062
115.77804 | 0.48886 | 0.10698
91.6721 | 0.50449 | 0.11346
72.51701 | 0.52255 | 0.12126
57.36816 | 0.54284 | 0.12768
45.3629 | 0.5656 | 0.13371
35.93134 | 0.58967 | 0.13832
28.40909 | 0.61551 | 0.13773
22.48202 | 0.64433 | 0.13587
17.79613 | 0.66993 | 0.1292
14.06813 | 0.69226 | 0.11824
11.1448 | 0.7097 | 0.10711
8.81772 | 0.72686 | 0.09333
6.97545 | 0.74109 | 0.08142
5.5173 | 0.74741 | 0.07365
4.36941 | 0.75466 | 0.0642
3.45686 | 0.75958 | 0.05471
2.73547 | 0.76626 | 0.04804
2.16054 | 0.77356 | 0.045
1.70952 | 0.77928 | 0.04615
1.35352 | 0.77985 | 0.04842
1.07079 | 0.77933 | 0.04841
0.84734 | 0.77877 | 0.0465
0.67072 | 0.78117 | 0.04451
0.53067 | 0.78665 | 0.04151
0.41976 | 0.79825 | 0.04194
0.33183 | 0.81253 | 0.04899
0.26261 | 0.82576 | 0.06433
0.20791 | 0.83308 | 0.08643
0.16452 | 0.83215 | 0.10851
0.13007 | 0.8263 | 0.12487
0.10309 | 0.82422 | 0.13285
0.08153 | 0.8312 | 0.13785
0.06443 | 0.8493 | 0.14648
0.05102 | 0.87698 | 0.15796
0.04042 | 0.91669 | 0.17921
0.03192 | 0.96561 | 0.21685
0.02528 | 1.00951 | 0.27475
0.01999 | 1.03874 | 0.34217