## Sheet1
20004.453 | 0.29413 | -0.01572
15829.126 | 0.30277 | -0.00234
12516.703 | 0.31066 | 0.01043
9909.4424 | 0.31919 | 0.02121
7835.48 | 0.32644 | 0.02836
6217.2461 | 0.33622 | 0.03641
4905.291 | 0.34202 | 0.0406
3881.2737 | 0.35122 | 0.04554
3070.9827 | 0.36105 | 0.05007
2430.7778 | 0.36823 | 0.05594
1923.1537 | 0.3768 | 0.05878
1522.4358 | 0.38612 | 0.06194
1203.8446 | 0.39714 | 0.067
952.86591 | 0.40729 | 0.07034
754.27557 | 0.41849 | 0.07336
596.71857 | 0.42698 | 0.07894
471.96338 | 0.43984 | 0.08381
373.20856 | 0.45255 | 0.08709
295.47278 | 0.466 | 0.09141
233.87738 | 0.47821 | 0.09574
185.05922 | 0.49464 | 0.10117
146.35823 | 0.50833 | 0.10613
115.77804 | 0.52252 | 0.11203
91.6721 | 0.53973 | 0.11801
72.51701 | 0.55423 | 0.12508
57.36816 | 0.572 | 0.13479
45.3629 | 0.59021 | 0.14355
35.93134 | 0.61107 | 0.15612
28.40909 | 0.6332 | 0.16967
22.48202 | 0.65996 | 0.18392
17.79613 | 0.69341 | 0.19724
14.06813 | 0.73241 | 0.20968
11.1448 | 0.77227 | 0.21453
8.81772 | 0.8164 | 0.21283
6.97545 | 0.86112 | 0.20384
5.5173 | 0.89558 | 0.18835
4.36941 | 0.93 | 0.17423
3.45686 | 0.95594 | 0.15355
2.73547 | 0.97757 | 0.13398
2.16054 | 0.99367 | 0.11725
1.70952 | 1.00501 | 0.1033
1.35352 | 1.01431 | 0.09126
1.07079 | 1.02163 | 0.08154
0.84734 | 1.02825 | 0.07554
0.67072 | 1.03374 | 0.07198
0.53067 | 1.03782 | 0.07068
0.41976 | 1.04279 | 0.07073
0.33183 | 1.04905 | 0.07393
0.26261 | 1.05561 | 0.08106
0.20791 | 1.06159 | 0.09088
0.16452 | 1.06786 | 0.1025
0.13007 | 1.07725 | 0.11455
0.10309 | 1.09058 | 0.1313
0.08153 | 1.10636 | 0.15479
0.06443 | 1.12285 | 0.18316
0.05102 | 1.13863 | 0.20991
0.04042 | 1.16593 | 0.23787
0.03192 | 1.20352 | 0.2757
0.02528 | 1.24093 | 0.32256
0.01999 | 1.27746 | 0.36992